## 普通槽钢
型号 | 截面尺寸(mm) | [5 empty] | 截面面积 (cm2) | 理论重量 (kg/m)
| 高度h | 腿宽b | 腰厚d | 腿厚t | 内圆半径r | 腿端半径r1
5 | 50 | 37 | 4.5 | 7 | 7 | 3.5 | 6.928 | 5.438
6.3 | 63 | 40 | 4.8 | 7.5 | 7.5 | 3.8 | 8.451 | 6.634
6.5 | 63 | 40 | 4.8 | 7.5 | 7.5 | 3.8 | 8.547 | 6.709
8 | 80 | 43 | 5 | 8 | 8 | 4 | 10.24 | 8.045
10 | 100 | 48 | 5.3 | 8.5 | 8.5 | 4.2 | 12.74 | 10.007
12 | 120 | 53 | 5.5 | 9 | 9 | 4.5 | 15.362 | 12.059
12.6 | 126 | 53 | 5.5 | 9 | 9 | 4.5 | 15.692 | 12.318
14a | 140 | 58 | 6 | 9.5 | 9.5 | 4.8 | 18.51 | 14.535
14b | 140 | 60 | 8 | 9.5 | 9.5 | 4.8 | 21.31 | 16.733
16a | 160 | 63 | 6.5 | 10 | 10 | 5 | 21.95 | 17.24
16b | 160 | 65 | 8.5 | 10 | 10 | 5 | 25.15 | 19.752
18a | 180 | 68 | 7 | 10.5 | 10.5 | 5.2 | 25.69 | 20.174
18b | 180 | 70 | 9 | 10.5 | 10.5 | 5.2 | 29.29 | 23
20a | 200 | 73 | 7 | 11 | 11 | 5.5 | 28.83 | 22.637
20b | 200 | 75 | 9 | 11 | 11 | 5.5 | 32.83 | 25.777
22a | 220 | 77 | 7 | 11.5 | 11.5 | 5.8 | 31.84 | 24.999
22b | 220 | 79 | 9 | 11.5 | 11.5 | 5.8 | 36.24 | 28.453
24a | 240 | 78 | 7 | 12 | 12 | 6 | 34.217 | 26.86
24b | 240 | 80 | 9 | 12 | 12 | 6 | 39.017 | 30.628
24c | 240 | 82 | 11 | 12 | 12 | 6 | 43.817 | 34.396
25a | 250 | 78 | 7 | 12 | 12 | 6 | 34.91 | 27.41
25b | 250 | 80 | 9 | 12 | 12 | 6 | 39.91 | 31.335
25c | 250 | 82 | 11 | 12 | 12 | 6 | 44.91 | 35.26
27a | 270 | 82 | 7.5 | 12.5 | 12.5 | 6.2 | 39.284 | 30.838
27b | 271 | 84 | 9.5 | 12.5 | 12.5 | 6.2 | 44.684 | 35.077
27c | 272 | 86 | 11.5 | 12.5 | 12.5 | 6.2 | 50.084 | 39.316
28a | 280 | 82 | 7.5 | 12.5 | 12.5 | 6.2 | 40.02 | 31.427
28b | 280 | 84 | 9.5 | 12.5 | 12.5 | 6.2 | 45.62 | 35.823
28c | 280 | 86 | 11.5 | 12.5 | 12.5 | 6.2 | 51.22 | 40.219
30a | 300 | 85 | 7.5 | 13.5 | 13.5 | 6.8 | 43.902 | 34.463
30b | 300 | 87 | 9.5 | 13.5 | 13.5 | 6.8 | 49.902 | 39.173
30c | 300 | 89 | 11.5 | 13.5 | 13.5 | 6.8 | 55.902 | 43.883
32a | 320 | 88 | 8 | 14 | 14 | 7 | 48.7 | 38.083
32b | 320 | 90 | 10 | 14 | 14 | 7 | 55.1 | 43.107
32c | 320 | 92 | 12 | 14 | 14 | 7 | 61.5 | 48.131
36a | 360 | 96 | 9 | 16 | 16 | 8 | 6.89 | 47.814
36b | 360 | 98 | 11 | 16 | 16 | 8 | 68.09 | 53.466
36c | 360 | 100 | 13 | 16 | 16 | 8 | 75.29 | 59.118
40a | 400 | 100 | 10.5 | 18 | 18 | 9 | 75.05 | 58.928
40b | 400 | 102 | 12.5 | 18 | 18 | 9 | 83.05 | 65.204
40c | 400 | 104 | 14.5 | 18 | 18 | 9 | 91.05 | 71.488