## H型钢
类别 | 型号mm （高度x宽度） | 截面尺寸(mm) |  |  |  |  | 截面面积 (cm2) | 理论重量 (kg/m)
|  | H | B | t1 | t2 | r
HW | 100*100 | 100 | 100 | 6 | 8 | 8 | 21.58 | 16.9
HW | 125*125 | 125 | 125 | 6.5 | 9 | 8 | 30 | 23.6
HW | 150*150 | 150 | 150 | 7 | 10 | 8 | 39.64 | 31.1
HW | 175*175 | 175 | 175 | 7.5 | 11 | 13 | 51.42 | 40.4
HW | 200*200 | 200 | 200 | 8 | 12 | 13 | 63.53 | 49.9
HW | 200*204 | *200 | 204 | 12 | 12 | 13 | 71.53 | 56.2
HW | 244*252 | *244 | 252 | 11 | 11 | 13 | 81.31 | 63.8
HW | 250*250 | 250 | 250 | 9 | 14 | 13 | 91.43 | 71.8
HW | 250*255 | *250 | 255 | 14 | 14 | 13 | 103.9 | 81.6
HW | 294*302 | *294 | 302 | 12 | 12 | 13 | 106.3 | 83.5
HW | 300*300 | 300 | 300 | 10 | 15 | 13 | 118.5 | 93
HW | 300*305 | *300 | 305 | 15 | 15 | 13 | 133.5 | 105
HW | 338*351 | *338 | 351 | 13 | 13 | 13 | 133.3 | 105
HW | 344*348 | *344 | 348 | 10 | 16 | 13 | 144 | 113
HW | 344*354 | *344 | 354 | 16 | 16 | 13 | 164.7 | 129
HW | 350*350 | 350 | 350 | 12 | 19 | 13 | 171.9 | 135
HW | 350*357 | *350 | 357 | 19 | 19 | 13 | 196.4 | 154
HW | 388*402 | *388 | 402 | 15 | 15 | 22 | 178.5 | 140
HW | 394*398 | *394 | 398 | 11 | 18 | 22 | 186.8 | 147
HW | 394*405 | *394 | 405 | 18 | 18 | 22 | 214.4 | 168
HW | 400*400 | 400 | 400 | 13 | 21 | 22 | 218.7 | 172
HW | 400*408 | *400 | 408 | 21 | 21 | 22 | 250.7 | 197
HW | 414*405 | *414 | 405 | 18 | 28 | 22 | 295.4 | 232
HW | 428*407 | *428 | 407 | 20 | 35 | 22 | 360.7 | 283
HW | 458*417 | *458 | 417 | 30 | 50 | 22 | 528.6 | 415
HW | 498*432 | *498 | 432 | 45 | 70 | 22 | 770.1 | 604
HW | 492*465 | *492 | 465 | 15 | 20 | 22 | 258 | 202
HW | 502*465 | *502 | 465 | 15 | 25 | 22 | 304.5 | 239
HW | 502*470 | *502 | 470 | 20 | 25 | 22 | 329.6 | 259
HM | 148*100 | 148 | 100 | 6 | 9 | 8 | 26.34 | 20.7
HM | 194*150 | 194 | 150 | 6 | 9 | 8 | 38.1 | 29.9
HM | 244*175 | 244 | 175 | 7 | 11 | 13 | 55.49 | 43.6
HM | 294*200 | 294 | 200 | 8 | 12 | 13 | 71.05 | 55.8
HM | 298*201 | *298 | 201 | 9 | 14 | 13 | 82.03 | 64.4
HM | 340*250 | 340 | 250 | 9 | 14 | 13 | 99.53 | 78.1
HM | 390*300 | 390 | 300 | 10 | 16 | 13 | 133.3 | 105
HM | 440*300 | 440 | 300 | 11 | 18 | 13 | 153.9 | 121
HM | 482*300 | *482 | 300 | 11 | 15 | 13 | 141.2 | 111
HM | 488*300 | 488 | 300 | 11 | 18 | 13 | 159.2 | 125
HM | 544*300 | *544 | 300 | 11 | 15 | 13 | 148 | 116
HM | 550*300 | *550 | 300 | 11 | 18 | 13 | 166 | 130
HM | 582*300 | *582 | 300 | 12 | 17 | 13 | 169.2 | 133
HM | 588*300 | 588 | 300 | 12 | 20 | 13 | 187.2 | 147
HM | 594*302 | *594 | 302 | 14 | 23 | 13 | 217.1 | 170
HN | 100*50 | 100 | 50 | 5 | 7 | 8 | 11.84 | 9.3
HN | 125*60 | 125 | 60 | 6 | 8 | 8 | 16.68 | 13.1
HN | 150*75 | 150 | 75 | 5 | 7 | 8 | 17.84 | 14
HN | 175*90 | 175 | 90 | 5 | 8 | 8 | 22.89 | 18
HN | 198*99 | *198 | 99 | 4.5 | 7 | 8 | 22.68 | 17.8
HN | 200*100 | 200 | 100 | 5.5 | 8 | 8 | 26.66 | 20.9
HN | 248*124 | *248 | 124 | 5 | 8 | 8 | 31.98 | 25.1
HN | 250*125 | 250 | 125 | 6 | 9 | 8 | 36.95 | 29
HN | 298*149 | *298 | 149 | 5.5 | 8 | 13 | 40.8 | 32
HN | 300*150 | 300 | 150 | 6.5 | 9 | 13 | 46.78 | 36.7
HN | 346*174 | *346 | 174 | 6 | 9 | 13 | 52.45 | 41.2
HN | 350*175 | 350 | 175 | 7 | 11 | 13 | 62.91 | 49.4
HN | 400*150 | 400 | 150 | 8 | 13 | 13 | 70.37 | 55.2
HN | 396*199 | *396 | 199 | 7 | 11 | 13 | 71.41 | 56.1
HN | 400*200 | 400 | 200 | 8 | 13 | 13 | 83.37 | 65.4
HN | 446*150 | *446 | 150 | 7 | 12 | 13 | 66.99 | 52.6
HN | 450*151 | 450 | 151 | 8 | 14 | 13 | 77.49 | 60.8
HN | 446*199 | *446 | 199 | 8 | 12 | 13 | 82.97 | 65.1
HN | 450*200 | 450 | 200 | 9 | 14 | 13 | 95.43 | 74.9
HN | 470*150 | *470 | 150 | 7 | 13 | 13 | 71.53 | 56.2
HN | 475*151.5 | *475 | 151.5 | 8.5 | 15.5 | 13 | 86.15 | 67.6
HN | 482*153.5 | 482 | 153.5 | 10.5 | 19 | 13 | 106.4 | 83.5
HN | 492*150 | *492 | 150 | 7 | 12 | 13 | 70.21 | 55.1
HN | 500*152 | *500 | 152 | 9 | 16 | 13 | 92.21 | 72.4
HN | 504*153 | 504 | 153 | 10 | 18 | 13 | 103.3 | 81.1
HN | 496*199 | *496 | 199 | 9 | 14 | 13 | 99.29 | 77.9
HN | 500*200 | 500 | 200 | 10 | 16 | 13 | 112.3 | 88.1
HN | 506*201 | *506 | 201 | 11 | 19 | 13 | 129.3 | 102
HN | 546*199 | *546 | 199 | 9 | 14 | 13 | 103.8 | 81.5
HN | 550*200 | 550 | 200 | 10 | 16 | 13 | 117.3 | 92
HN | 596*199 | *596 | 199 | 10 | 15 | 13 | 117.8 | 92.4
HN | 600*200 | 600 | 200 | 11 | 17 | 13 | 131.7 | 103
HN | 606*201 | *606 | 201 | 12 | 20 | 13 | 149.8 | 118
HN | 625*198.5 | *625 | 198.5 | 13.5 | 17.5 | 13 | 150.6 | 118
HN | 630*200 | 630 | 200 | 15 | 20 | 13 | 170 | 133
HN | 638*202 | *638 | 202 | 17 | 24 | 13 | 198.7 | 156
HN | 646*299 | *646 | 299 | 10 | 15 | 13 | 152.8 | 120
HN | 650*300 | *650 | 300 | 11 | 17 | 13 | 171.2 | 134
HN | 656*301 | *656 | 301 | 12 | 20 | 13 | 195.8 | 154
HN | 692*300 | *692 | 300 | 13 | 20 | 18 | 207.5 | 163
HN | 700*300 | 700 | 300 | 13 | 24 | 18 | 231.5 | 182
HN | 734*299 | *734 | 299 | 12 | 16 | 18 | 182.7 | 143
HN | 742*300 | *742 | 300 | 13 | 20 | 18 | 214 | 168
HN | 750*300 | *750 | 300 | 13 | 24 | 18 | 238 | 187
HN | 758*303 | *758 | 303 | 16 | 28 | 18 | 284.8 | 224
HN | 792*300 | *792 | 300 | 14 | 22 | 18 | 239.5 | 188
HN | 800*300 | 800 | 300 | 14 | 26 | 18 | 263.5 | 207
HN | 834*298 | *834 | 298 | 14 | 19 | 18 | 227.5 | 179
HN | 842*299 | *842 | 299 | 15 | 23 | 18 | 259.7 | 204
HN | 850*300 | *850 | 300 | 16 | 27 | 18 | 292.1 | 229
HN | 858*301 | *858 | 301 | 17 | 31 | 18 | 324.7 | 255
HN | 890*299 | *890 | 299 | 15 | 23 | 18 | 266.9 | 210
HN | 900*300 | 900 | 300 | 16 | 28 | 18 | 305.8 | 240
HN | 912*302 | *912 | 302 | 18 | 34 | 18 | 360.1 | 283
HN | 970*297 | *970 | 297 | 16 | 21 | 18 | 276 | 217
HN | 980*298 | *980 | 298 | 17 | 26 | 18 | 315.5 | 248
HN | 990*298 | *990 | 298 | 17 | 31 | 18 | 345.3 | 271
HN | 1000*300 | *1000 | 300 | 19 | 36 | 18 | 395.1 | 310
HN | 1008*302 | *1008 | 302 | 21 | 40 | 18 | 439.3 | 345
HT | 95*48 | 95 | 48 | 3.2 | 4.5 | 8 | 7.62 | 5.98
HT | 97*49 | 97 | 49 | 4 | 5.5 | 8 | 9.37 | 7.36
HT | 96*99 | 96 | 99 | 4.5 | 6 | 8 | 16.2 | 12.7
HT | 118*58 | 118 | 58 | 3.2 | 4.5 | 8 | 9.25 | 7.26
HT | 120*59 | 120 | 59 | 4 | 5.5 | 8 | 11.39 | 8.94
HT | 119*123 | 119 | 123 | 4.5 | 6 | 8 | 20.12 | 15.8
HT | 145*73 | 145 | 73 | 3.2 | 4.5 | 8 | 11.47 | 9
HT | 147*74 | 147 | 74 | 4 | 5.5 | 8 | 14.12 | 11.1
HT | 139*97 | 139 | 97 | 3.2 | 4.5 | 8 | 13.43 | 10.6
HT | 142*99 | 142 | 99 | 4.5 | 6 | 8 | 18.27 | 14.3
HT | 144*148 | 144 | 148 | 5 | 7 | 8 | 27.76 | 21.8
HT | 147*149 | 147 | 149 | 6 | 8.5 | 8 | 33.67 | 26.4
HT | 175*90 | 168 | 88 | 3.2 | 4.5 | 8 | 13.55 | 10.6
HT | 175*90 | 171 | 89 | 4 | 6 | 8 | 17.58 | 13.8
HT | 175*175 | 167 | 173 | 5 | 7 | 13 | 33.32 | 26.2
HT | 175*175 | 172 | 175 | 6.5 | 9.5 | 13 | 44.64 | 35
HT | 200*100 | 193 | 98 | 3.2 | 4.5 | 8 | 15.25 | 12
HT | 200*100 | 196 | 99 | 4 | 6 | 8 | 19.78 | 15.5
HT | 200*150 | 188 | 149 | 4.5 | 6 | 8 | 26.34 | 20.7
HT | 200*200 | 192 | 198 | 6 | 8 | 13 | 43.69 | 34.3
HT | 250*125 | 244 | 124 | 4.5 | 6 | 8 | 25.86 | 20.3
HT | 250*175 | 238 | 173 | 4.5 | 8 | 13 | 39.12 | 30.7
HT | 300*150 | 294 | 148 | 4.5 | 6 | 13 | 31.9 | 25
HT | 300*200 | 286 | 198 | 6 | 8 | 13 | 49.33 | 38.7
HT | 350*175 | 340 | 173 | 4.5 | 6 | 13 | 36.97 | 29
HT | 400*150 | 390 | 148 | 6 | 8 | 13 | 47.57 | 37.3
HT | 400*200 | 390 | 198 | 6 | 8 | 13 | 55.57 | 43.6