## Z型钢
型号mm | 截面尺寸(mm) |  |  |  | 截面面积 (cm2) | 理论重量 (kg/m)
H×B×C×t | H | B | C | t
100×40×20×2.0 | 100 | 40 | 20 | 2 | 4.086 | 3.208
100×40×20×2.5 | 100 | 40 | 20 | 2.5 | 5.01 | 3.933
120×50×20×2.0 | 120 | 50 | 20 | 2 |  | 3.836
120×50×20×2.5 | 120 | 50 | 20 | 2.5 |  | 4.718
120×50×20×3.0 | 120 | 50 | 20 | 3 |  | 5.569
140×50×20×2.5 | 140 | 50 | 20 | 2.5 | 6.51 | 5.11
140×50×20×3.0 | 140 | 50 | 20 | 3 | 7.695 | 6.04
160×60×20×2.5 | 160 | 60 | 20 | 2.5 |  | 5.895
160×70×20×2.5 | 160 | 70 | 20 | 2.5 |  | 6.288
160×70×20×3.0 | 160 | 70 | 20 | 3 |  | 7.453
180×70×20×2.5 | 180 | 70 | 20 | 2.5 | 8.51 | 6.68
180×70×20×3.0 | 180 | 70 | 20 | 3 | 10.095 | 7.924
230×75×25×3.0 | 230 | 75 | 25 | 3 | 12.195 | 9.573
230×75×25×4.0 | 230 | 75 | 25 | 4 | 15.946 | 12.518
250×75×25×3.0 | 250 | 75 | 25 | 3 | 12.295 | 10.044
250×75×25×4.0 | 250 | 75 | 25 | 4 | 16.746 | 13.145
300×100×30×4.0 | 300 | 100 | 30 | 4 | 21.211 | 16.545
300×100×30×6.0 | 300 | 100 | 30 | 6 | 30.615 | 23.88
400×120×40×8.0 | 400 | 120 | 40 | 8 | 52.293 | 40.789
400×120×40×10.0 | 400 | 120 | 40 | 10 | 63.708 | 49.692