## T型钢
类别 | 型号(mm) （高度×宽度） | 截面尺寸(mm) |  |  |  |  | 截面面积 (cm2) | 理论重量 (kg/m)
|  | H | B | t1 | t2 | r
TW | 50*100 | 50 | 100 | 6 | 8 | 8 | 10.79 | 8.47
TW | 62.5*125 | 62.5 | 125 | 6.5 | 9 | 8 | 15 | 11.8
TW | 75*150 | 75 | 150 | 7 | 10 | 8 | 19.82 | 15.6
TW | 87.5*175 | 87.5 | 175 | 7.5 | 11 | 13 | 25.71 | 20.2
TW | 100*200 | 100 | 200 | 8 | 12 | 13 | 31.76 | 24.9
TW | 100*200 | 100 | 204 | 12 | 12 | 13 | 35.76 | 28.1
TW | 125*250 | 125 | 250 | 9 | 14 | 13 | 45.71 | 35.9
TW | 125*250 | 125 | 255 | 14 | 14 | 13 | 51.96 | 40.8
TW | 125*250 | 147 | 302 | 12 | 12 | 13 | 53.16 | 41.7
TW | 150*300 | 150 | 300 | 10 | 15 | 13 | 59.22 | 46.5
TW | 150*300 | 150 | 305 | 15 | 15 | 13 | 66.72 | 52.4
TW | 175*350 | 172 | 348 | 10 | 16 | 13 | 72 | 56.5
TW | 175*350 | 175 | 350 | 12 | 19 | 13 | 85.94 | 67.5
TW | 200*400 | 194 | 402 | 15 | 15 | 22 | 89.22 | 70
TW | 200*400 | 197 | 398 | 11 | 18 | 22 | 93.4 | 73.3
TW | 200*400 | 200 | 400 | 13 | 21 | 22 | 109.3 | 85.8
TW | 200*400 | 200 | 408 | 21 | 21 | 22 | 125.3 | 98.4
TW | 200*400 | 207 | 405 | 18 | 28 | 22 | 147.7 | 116
TW | 200*400 | 214 | 407 | 20 | 35 | 22 | 180.3 | 142
TM | 75*100 | 74 | 100 | 6 | 9 | 8 | 13.17 | 10.3
TM | 100*150 | 97 | 150 | 6 | 9 | 8 | 19.05 | 15
TM | 125*175 | 122 | 175 | 7 | 11 | 13 | 27.74 | 21.8
TM | 150*200 | 147 | 200 | 8 | 12 | 13 | 35.52 | 27.9
TM | 150*200 | 149 | 201 | 9 | 14 | 13 | 41.01 | 32.2
TM | 175*250 | 170 | 250 | 9 | 14 | 13 | 49.76 | 39.1
TM | 200*300 | 195 | 300 | 10 | 16 | 13 | 66.62 | 52.3
TM | 225*300 | 220 | 300 | 11 | 18 | 13 | 76.94 | 60.4
TM | 250*300 | 241 | 300 | 11 | 15 | 13 | 70.58 | 55.4
TM | 250*300 | 244 | 300 | 11 | 18 | 13 | 79.58 | 62.5
TM | 275*300 | 272 | 300 | 11 | 15 | 13 | 73.99 | 58.1
TM | 275*300 | 275 | 300 | 11 | 18 | 13 | 82.99 | 65.2
TM | 275*300 | 291 | 300 | 12 | 17 | 13 | 84.6 | 66.4
TM | 300*300 | 294 | 300 | 12 | 20 | 13 | 93.6 | 73.5
TM | 300*300 | 297 | 302 | 14 | 23 | 13 | 108.5 | 85.2
TN | 50*50 | 50 | 50 | 5 | 7 | 8 | 5.92 | 4.65
TN | 62.5*60 | 62.5 | 60 | 6 | 8 | 8 | 8.34 | 6.55
TN | 75*75 | 75 | 75 | 5 | 7 | 8 | 8.92 | 7
TN | 87.5*90 | 85.5 | 89 | 4 | 6 | 8 | 8.79 | 6.9
TN | 87.5*90 | 87.5 | 90 | 5 | 8 | 8 | 11.44 | 8.98
TN | 100*100 | 99 | 99 | 4.5 | 7 | 8 | 11.34 | 8.9
TN | 100*100 | 100 | 100 | 5.5 | 8 | 8 | 13.33 | 10.5
TN | 125*125 | 124 | 124 | 5 | 8 | 8 | 15.99 | 12.6
TN | 125*125 | 125 | 125 | 6 | 9 | 8 | 18.48 | 14.5
TN | 150*150 | 149 | 149 | 5.5 | 8 | 13 | 20.4 | 16
TN | 150*150 | 150 | 150 | 6.5 | 9 | 13 | 23.39 | 18.4
TN | 175*175 | 173 | 174 | 6 | 9 | 13 | 26.22 | 20.6
TN | 175*175 | 175 | 175 | 7 | 11 | 13 | 31.45 | 24.7
TN | 200*200 | 198 | 199 | 7 | 11 | 13 | 35.7 | 28
TN | 200*200 | 200 | 200 | 8 | 13 | 13 | 41.68 | 32.7
TN | 225*150 | 223 | 150 | 7 | 12 | 13 | 33.49 | 26.3
TN | 225*150 | 225 | 151 | 8 | 14 | 13 | 38.74 | 30.4
TN | 225*200 | 223 | 199 | 8 | 12 | 13 | 41.48 | 32.6
TN | 225*200 | 225 | 200 | 9 | 14 | 13 | 47.71 | 37.5
TN | 225*200 | 235 | 150 | 7 | 13 | 13 | 35.76 | 28.1
TN | 237.5*150 | 237.5 | 151.5 | 8.5 | 15.5 | 13 | 43.07 | 33.8
TN | 237.5*150 | 241 | 153.5 | 10.5 | 19 | 13 | 53.2 | 41.8
TN | 237.5*150 | 246 | 150 | 7 | 12 | 13 | 35.1 | 27.6
TN | 250*150 | 250 | 152 | 9 | 16 | 13 | 46.1 | 36.2
TN | 250*150 | 252 | 153 | 10 | 18 | 13 | 51.66 | 40.6
TN | 250*150 | 248 | 199 | 9 | 14 | 13 | 49.64 | 39
TN | 250*200 | 250 | 200 | 10 | 16 | 13 | 56.12 | 44.1
TN | 250*200 | 253 | 201 | 11 | 19 | 13 | 64.65 | 50.8
TN | 275*200 | 273 | 199 | 9 | 14 | 13 | 51.89 | 40.7
TN | 275*200 | 275 | 200 | 10 | 16 | 13 | 58.62 | 46
TN | 300*200 | 298 | 199 | 10 | 15 | 13 | 58.87 | 46.2
TN | 300*200 | 300 | 200 | 11 | 17 | 13 | 65.85 | 51.7
TN | 300*200 | 303 | 201 | 12 | 20 | 13 | 74.88 | 58.8
TN | 312.5*200 | 312.5 | 198.5 | 13.5 | 17.5 | 13 | 75.28 | 59.1
TN | 312.5*200 | 315 | 200 | 15 | 20 | 13 | 84.97 | 66.7
TN | 312.5*200 | 319 | 202 | 17 | 24 | 13 | 99.35 | 78
TN | 325*300 | 323 | 299 | 10 | 15 | 12 | 76.26 | 59.9
TN | 325*300 | 325 | 300 | 11 | 17 | 13 | 85.6 | 67.2
TN | 325*300 | 328 | 301 | 12 | 20 | 13 | 97.88 | 76.8
TN | 350*300 | 346 | 300 | 13 | 20 | 13 | 103.1 | 80.9
TN | 350*300 | 350 | 300 | 13 | 24 | 13 | 115.1 | 90.4
TN | 400*300 | 396 | 300 | 14 | 22 | 18 | 119.8 | 94
TN | 400*300 | 400 | 300 | 14 | 26 | 18 | 131.8 | 103
TN | 450*300 | 445 | 299 | 15 | 23 | 18 | 133.5 | 105
TN | 450*300 | 450 | 300 | 16 | 28 | 18 | 152.9 | 120
TN | 450*300 | 456 | 302 | 18 | 34 | 18 | 180 | 141