## 方形冷弯空心型钢
边长B | 壁厚t | 截面面积 | 理论重量
mm | mm | cm2 | (kg/m)
20 | 1.2 | 0.865 | 0.679
| 1.5 | 1.052 | 0.826
| 1.75 | 1.199 | 0.941
| 2 | 1.34 | 1.05
25 | 1.2 | 1.105 | 0.867
| 1.5 | 1352 | 1.061
| 1.75 | 1.548 | 1.215
| 2 | 1.736 | 1.363
30 | 1.5 | 1.652 | 1.296
| 1.75 | 1.898 | 1.49
| 2 | 2.136 | 1.677
| 2.5 | 2.589 | 2.032
| 3 | 3.008 | 2.361
40 | 1.5 | 2.525 | 1.767
| 1.75 | 2.598 | 2.039
| 2 | 2.936 | 2.305
| 2.5 | 3.589 | 2.817
| 3 | 4.208 | 3.303
| 4 | 5.347 | 4.198
50 | 1.5 | 2.852 | 2.238
| 1.75 | 3298 | 2.589
| 2 | 3.736 | 2.933
| 2.5 | 4.589 | 3.602
| 3 | 5.408 | 4.245
| 4 | 6.947 | 5.454
60 | 2 | 4.54 | 3.56
| 2.5 | 5.589 | 4.387
| 3 | 6.608 | 5.187
| 4 | 8.547 | 6.71
| 5 | 10.356 | 8.129
70 | 2.5 | 6.59 | 5.17
| 3 | 7.808 | 6.129
| 4 | 10.147 | 7.966
| 5 | 12.356 | 9.699
80 | 2.5 | 7.589 | 5.957
| 3 | 9.008 | 7.071
| 4 | 11.747 | 9.222
| 5 | 14.356 | 11.269
边长B | 壁厚t | 截面面积 | 理论重量
mm | mm | cm2 | (kg/m)
90 | 3 | 10.208 | 8.013
| 4 | 13.347 | 10.478
| 5 | 16.356 | 12.839
| 6 | 19.232 | 15.097
100 | 4 | 11.947 | 11.734
| 5 | 18.356 | 14.409
| 6 | 21.632 | 16.981
110 | 4 | 16.548 | 12.99
| 5 | 20.356 | 15.98
| 6 | 24.033 | 18.866
120 | 4 | 18.147 | 14.246
| 5 | 22.356 | 17.549
| 6 | 26.432 | 20.749
| 8 | 34.191 | 26.84
130 | 4 | 19.748 | 15.502
| 5 | 24.356 | 19.12
| 6 | 28.833 | 22.634
| 8 | 36.842 | 28.921
140 | 4 | 21.347 | 16.758
| 5 | 26.356 | 20.689
| 6 | 31.232 | 24.517
| 8 | 40.591 | 31.864
150 | 4 | 22.948 | 18.014
| 5 | 28.356 | 22.26
| 6 | 33.633 | 26.402
| 8 | 43.242 | 33.945
160 | 4 | 24.547 | 19.27
| 5 | 30.356 | 23.829
| 6 | 36.032 | 28.285
| 8 | 46.991 | 36.888
170 | 4 | 26.148 | 20.526
| 5 | 32.356 | 25.4
| 6 | 38.433 | 30.17
| 8 | 49.642 | 38.969
180 | 4 | 27.7 | 21.8
| 5 | 34.4 | 27
| 6 | 40.8 | 32.1
| 8 | 52.8 | 41500
边长B | 壁厚t | 截面面积 | 理论重量
mm | mm | cm2 | (kg/m)
190 | 5 | 36.4 | 28.5
| 6 | 43.2 | 33.9
| 8 | 56 | 44
200 | 4 | 30.9 | 24.3
| 5 | 38.4 | 30.1
| 6 | 45.6 | 35.8
| 8 | 59.20^ | 46.5
| 10 | 72.6 | 57
220 | 5 | 42.4 | 33.2
| 6 | 50.4 | 39.6
| 8 | 65.6 | 51.5
| 10 | 80.6 | 63.2
| 12 | 93.7' | 73.5
250 | 5 | 48.4 | 38
| 6 | 57.6 | 45.2
| 8 | 75.2 | 59.1
| 10 | 92.6- | 72.7
| 12 | 108 | 84.8
280 | 5 | 54.4 | 42.7
| 6 | 64.8 | 50.9
| 8 | 84.8 | 66.6
| 10 | 104.6 | 82.1
| 12 | 122.5 | 96.1
300 | 6 | 69.6 | 54.7
| 8 | 91.2 | 71.6
| 10 | 113 | 88.4
| 12 | 132 | 104
350 | 6 | 81.6 | 64.1
| 8 | 107 | 84.2
| 10 | 133 | 104
| 12 | 156 | 123
400 | 8 | 123 | 96.7
| 10 | 153 | 120
| 12 | 180 | 141
| 14 | 208 | 163
450 | 8 | 139 | 109
| 10 | 173 | 135
| 12 | 204 | 160
| 14 | 236 | 185
500 | 8 | 155 | 122
| 10 | 193 | 151
| 12 | 228 | 179
| 14 | 264 | 207
| 16 | 299 | 235