## 圆形冷弯空心型钢
外径D | 允许偏差 | 壁厚t | 截面面积 | 理论重量
mm | mm | mm | cm2 | (kg/m)
21.3 (21.3) | ±0.5 | 1.2 | 0.76 | 0.59
|  | 1.5 | 0.93 | 0.73
|  | 1.75 | 1.07 | 0.84
|  | 2 | 1.21 | 0.95
|  | 2.5 | 1.48 | 1.16
|  | 3 | 1.72 | 1.35
|  | 1.2 | 0.97 | 0.76
|  | 1.5 | 1.19 | 0.94
26.8 (26.9) | ±0.5 | 1.75 | 1.38 | 1.08
|  | 2 | 1.56 | 1.22
|  | 2.5 | 1.91 | 1.5
|  | 3 | 2.24 | 1.76
33.5 (33.7) | ±0.5 | 1.5 | 1.51 | 1.18
|  | 2 | 1.98 | 1.55
|  | 2.5 | 2.43 | 1.91
|  | 3 | 2.87 | 2.26
|  | 3.5 | 3.29 | 2.59
|  | 4 | 3.71 | 2.91
42.3 (42.4) | ±0.5 | 1.5 | 1.92 | 1.51
|  | 2 | 2.53 | 1.99
|  | 2.5 | 3.13 | 2.45
|  | 3 | 3.7 | 2.91
|  | 4 | 4.81 | 3.78
48 (48.3) | ±0.5 | 1.5 | 2.19 | 1.72
|  | 2 | 2.89 | 2.27
|  | 2.5 | 3.57 | 2.81
|  | 3 | 4.24 | 3.33
|  | 4 | 5.53 | 4.34
|  | 5 | 6.75 | 5.3
60 (60.3) | ±0.6 | 2 | 3.64 | 2.86
|  | 2.5 | 4.52 | 3.55
|  | 3 | 5.37 | 4.22
|  | 4 | 7.04 | 5.52
|  | 5 | 8.64 | 6.78
75.5 (76.1) | ±0.76 | 2.5 | 5*73 | 4.5
|  | 3 | 6.83 | 5.36
|  | 4 | 8.98 | 7.05
|  | 5 | 11.07 | 8.69
88.5 (88.9) | ±0.90 | 3 | 8.06 | 6.33
|  | 4 | 10.62 | 8.34
|  | 5 | 13.12 | 10.3
|  | 6 | 15.55 | 12.21
外径D | 允许偏差 | 壁厚t | 截面面积 | 理论重
mm | mm | mm | A/cm2 | (kg/m)
114 (114.3) | ±1.15 | 4 | 13.82 | 10.85
|  | 5 | 17.12 | 13.44
|  | 6 | 20.36 | 15.98
140 (139.7) | ±1.40 | 4 | 17.09 | 13.42
|  | 5 | 21.21 | 16.65
|  | 6 | 25.26 | 19.83
165 (168.3) | ±1.65 | 4 | 20.23 | 15.88
|  | 5 | 25.13 | 19.73
|  | 6 | 29.97 | 23.53
|  | 8 | 39.46 | 30.97
219.1 (219.1) | ±2.20 | 5 | 33.6 | 26.4
|  | 6 | 40.17 | 31.53
|  | 8 | 53.1 | 41.6
|  | 10 | 65.7 | 51.6
273 (273) | ±2.75 | 5 | 42.1 | 33
|  | 6 | 50.3 | 39.5
|  | 8 | 66.6 | 52.3
|  | 10 | 82.6 | 64.9
325 (323.9) | ±3.25 | 5 | 50.3 | 39.5
|  | 6 | 60.1 | 47.2
|  | 8 | 79.7 | 62.5
|  | 10 | 99 | 77.7
|  | 12 | 118 | 92.6
355.6 (355.6) | ±3.55 | 6 | 65.9 | 51.7
|  | 8 | 87.4 | 68.6
|  | 10 | 109 | 85.2
|  | 12 | 130 | 101.7
406.4 (406.4) | ±4.10 | 8 | 100 | 78.6
|  | 10 | 125 | 97.8
|  | 12 | 149 | 116.7
457 (457) | ±4.6 | 8 | 113 | 88.6
|  | 10 | 140 | 110
|  | 12 | 168 | 131.7
508 (508) | ±5.10 | 8 | 126 | 98.6
|  | 10 | 156 | 123
|  | 12 | 187 | 146.8
610 | ±6.10 | 8 | 151 | 118.8
|  | 10 | 189 | 148
|  | 12.5 | 235 | 184.2
|  | 16 | 299 | 234.4