## 矩形冷弯空心型钢
边长mm |  | 壁厚t | 截面面积 | 理论重量
H | B | mm | cm2 | (kg/m)
30 | 20 | 1.5 | 1.35 | 1.06
|  | 1.75 | 1.55 | 1.22
|  | 2 | 1.74 | 1.36
|  | 2.5 | 2.09 | 1.64
40 | 20 | 1.5 | 1.65 | 1.3
|  | 1.75 | 1.9 | 1.49
|  | 2 | 2.14 | 1.68
|  | 2.5 | 2.59 | 2.03
|  | 3 | 3.01 | 2.36
40 | 25 | 1.5 | 1.8 | 1.41
|  | 1.75 | 2.07 | 1.63
|  | 2 | 2.34 | 1.83
|  | 2.5 | 2.84 | 2.23
|  | 3 | 3.31 | 2.6
40 | 30 | 1.5 | 1.95 | 1.53
|  | 1.75 | 2.25 | 1.77
|  | 2 | 2.54 | 1.99
|  | 2.5 | 3.09 | 2.42
|  | 3 | 3.61 | 2.83
50 | 25 | 1.5 | 2.1 | 1.65
|  | 1.75 | 2.42 | 1.9
|  | 2 | 2.74 | 2.15
|  | 2.5 | 2.34 | 2.62
|  | 3 | 3.91 | 3.07
边长mm |  | 壁厚t | 截面面积 | 理论重量
H | B | mm | cm2 | (kg/m)
50 | 30 | 1.5 | 2.252 | 1.767
|  | 1.75 | 2.598 | 2.039
|  | 2 | 2.936 | 2.305
|  | 2.5 | 3.589 | 2.817
|  | 3 | 4.206 | 3.303
|  | 4 | 5.347 | 4.198
50 | 40 | 1.5 | 2.552 | 2.003
|  | 1.75 | 2.948 | 2.314
|  | 2 | 3.336 | 2.619
|  | 2.5 | 4.089 | 3.21
|  | 3 | 4.808 | 3.775
|  | 4 | 6.148 | 4.826
55 | 25 | 1.5 | 2.252 | 1.767
|  | 1.75 | 2.598 | 2.039
|  | 2 | 2.936 | 2.305
55 | 40 | 1.5 | 2.702 | 2.121
|  | 1.75 | 3.123 | 1452
|  | 2 | 3536 | 1.776
55 | 50 | 1.75 | 3.473 | 2.726
|  | 2 | 3.936 | 3.09
60 | 30 | 2 | 3.337 | 2.62
|  | 2.5 | 4.089 | 3.209
|  | 3 | 4.808 | 3.774
|  | 4 | 6.147 | 4.826
60 | 40 | 2 | 3.737 | 2.934
|  | 2.5 | 4.589 | 3.602
|  | 3 | 5.408 | 4.245
|  | 4 | 6.947 | 5.451
70 | 50 | 2 | 4.537 | 3.562
|  | 3 | 6.608 | 5.187
|  | 4 | 8.547 | 6.71
|  | 5 | 10.356 | 8.129
边长mm |  | 壁厚t | 截面面积 | 理论重量
H | B | mm | cm2 | (kg/m)
80 | 40 | 2 | 4.536 | 3.561
|  | 2.5 | 5.589 | 4.387
|  | 3 | 6.608 | 5.187
|  | 4 | 8.547 | 6.71
|  | 5 | 10.356 | 8.129
80 | 60 | 3 | 7.808 | 6.129
|  | 4 | 10.147 | 7.966
|  | 5 | 12.356 | 9.699
90 | 40 | 3 | 7.208 | 5.658
|  | 4 | 9.347 | 7.338
|  | 5 | 11.356 | 8.914
90 | 50 | 2 | 5.337 | 4.19
|  | 2.5 | 6.589 | 5.172
|  | 3 | 7.808 | 6.129
|  | 4 | 10.147 | 7.966
|  | 5 | 12.356 | 9.699
90 | 55 | 2 | 5.536 | 4.346
|  | 2.5 | 6.839 | 5.368
90 | 60 | 3 | 8.408 | 6.6
|  | 4 | 10.947 | 8.594
|  | 5 | 13.356 | 10.484
95 | 50 | 2 | 5.537 | 4.347
|  | 2.5 | 6839 | 5.369
100 | 50 | 3 | 8.408 | 6.69
|  | 4 | 10.947 | 8.594
|  | 5 | 13.356 | 10.484
120 | 50 | 2.5 | 8.089 | 6.35
|  | 3 | 9.608 | 7.543
120 | 60 | 3 | 10.208 | 8.013
|  | 4 | 13.347 | 10.478
|  | 5 | 16.356 | 12.839
|  | 6 | 19.232 | 15.097
边长mm |  | 壁厚t | 截面面积 | 理论重量
H | B | mm | cm2 | (kg/m)
120 | 80 | 3 | 11.408 | 8.955
|  | 4 | 11.947 | 11.734
|  | 5 | 18.356 | 14.409
|  | 6 | 21.632 | 16.981
140 | 80 | 4 | 16.547 | 12.99
|  | 5 | 20.356 | 15.979
|  | 6 | 24.032 | 18.865
150 | 100 | 4 | 18.947 | 14.874
|  | 5 | 23.356 | 18.334
|  | 6 | 27.632 | 21.691
|  | 8 | 35.791 | 28.096
160 | 60 | 3 | 12.608 | 9.898
|  | 4.5 | 18.469 | 14.498
160 | 80 | 4 | 18.117 | 14.216
|  | 5 | 22.356 | 17.519
|  | 6 | 26.433 | 20.749
|  | 8 | 33.644 | 26.81
180 | 65 | 3 | 14.108 | 11.075
|  | 4.5 | 20.719 | 16.264
180 | 100 | 4 | 21.317 | 16.758
|  | 5 | 26.356 | 20.689
|  | 6 | 31.232 | 24.517
|  | 8 | 40.391 | 31.861
200 |  | 4 | 22.941 | 18.014
|  | 5 | 28.356 | 22.259
|  | 6 | 33.632 | 26.101
|  | 8 | 43.791 | 34.376
200 | 120 | 4 | 24.5 | 19.3
|  | 5 | 30.4 | 23.8
|  | 6 | 36 | 28.3
|  | 8 | 46.4 | 36*5
边长mm |  | 壁厚t | 截面面积 | 理论重量
H | B | mm | cm2 | (kg/m)
200 | 150 | 4 | 26.9 | 21.2
|  | 5 | 33.4 | 26.2
|  | 6 | 39.6 | 31.1
|  | 8 | 51.2 | 40.2
220 | 140 | 4 | 27.7 | 21.8
|  | 5 | 34.4 | 27
|  | 6 | 40.8 | 32.1
|  | 8 | 52.8 | 41.5
250 | 150 | 4 | 30.9 | 24.3
|  | 5 | 38.4 | 30.1
|  | 6 | 45.6 | 35.8
|  | 8 | 59.2 | 46.5
260 | 180 | 5 | 42.4 | 33.2
|  | 6 | 50.4 | 39.6
|  | 8 | 65.6 | 51.5
|  | 10 | 80.6 | 63.2
300 | 200 | 5 | 48.4 | 38
|  | 6 | 57.6 | 45.2
|  | 8 | 75.2 | 59.1
|  | 10 | 92.6 | 72.7
350 | 250 | 5 | 58.4 | 45.8
|  | 6 | 69.6 | 54.7
|  | 8 | 91.2 | 71.6
|  | 10 | 113 | 88.4
400 | 200 | 5 | 58.4 | 45.8
|  | 6 | 69.6 | 54.7
|  | 8 | 91.2 | 71.6
|  | 10 | 113 | 88.4
|  | 12 | 132 | 104
400 | 250 | 5 | 63.4 | 49.7
|  | 6 | 75.6 | 59.4
|  | 8 | 99.2 | 77.9
|  | 10 | 122 | 96.2
|  | 12 | 144 | 113
边长mm |  | 壁厚t | 截面面积 | 理论重量
H | B | mm | cm2 | (kg/m)
450 | 250 | 6 | 81.6 | 64.1
|  | 8 | 107 | 84.2
|  | 10 | 133 | 104
|  | 12 | 156 | 123
500 | 300 | 6 | 93.6 | 73.5
|  | 8 | 123 | 96.7
|  | 10 | 153 | 120
|  | 12 | 180 | 141
550 | 350 | 8 | 139 | 109
|  | 10 | 173 | 135
|  | 12 | 204 | 160
|  | 14 | 236 | 185
600 | 400 | 8 | 155 | 122
|  | 10 | 193 | 151
|  | 12 | 228 | 179
|  | 14 | 264 | 207
|  | 16 | 299 | 235