## 花纹钢板
基本厚度 (mm) | 纹高 (mm) | 理论重量(kg/m2)
|  | 菱形 | 圆豆形 | 扁豆形 | 组合形
2 | ≧0.4 | 17.7 | 16.1 | 16.8 | 16.5
2.5 | ≧0.4 | 21.6 | 20.4 | 20.7 | 20.4
3 | ≧0.5 | 25.6 | 24 | 24.8 | 24.5
3.5 | ≧0.5 | 29.5 | 27.9 | 28.8 | 28.4
4 | ≧0.6 | 33.4 | 31.9 | 32.8 | 32.4
4.5 | ≧0.6 | 38.3 | 35.9 | 36.7 | 36.4
5 | ≧0.6 | 42.2 | 39.8 | 40.1 | 40.3
5.5 | ≧0.7 | 46.6 | 43.8 | 44.9 | 44.4
6 | ≧0.7 | 50.5 | 47.7 | 48.8 | 48.4
7 | ≧0.7 | 58.4 | 55.6 | 56.7 | 56.2
8 | ≧0.9 | 67.1 | 63.6 | 64.9 | 64.4
10 | ≧1.0 | 83.2 | 79.3 | 80.8 | 80.27