## 镀锌用原板和酸洗薄钢板
厚度(mm) |  | 宽 度 和 长 度 (mm)
公称 尺寸 | 允许 偏差 | 400×800 | 510×510 | 510×710 | 530×760 | 710×710 | 710×1420 | 750×750 | 750×1500 | 750×1800
每 张 钢 板 的 理 论 重 量（kg）
0.20-0.50 | ±0.05 | 0.63 | 0.51 | 0.71 | 0.79 | 0.99 | 1.98 | 1.1 | 2.21 | 2.65
0.20-0.50 |  | 0.68 | - | 0.77 | 0.85 | - | 2.14 | 1.19 | 2.38 | 2.86
0.20-0.50 |  | 0.75 | 0.61 | 0.85 | 0.95 | 1.19 | 2.37 | 1.32 | 2.65 | 3.18
0.20-0.50 |  | 0.88 | 0.71 | 0.99 | 1.11 | 1.38 | 2.77 | 1.54 | 3.09 | 3.71
0.20-0.50 |  | 1.1 | 0.82 | 1.14 | 1.27 | 1.58 | 3.16 | 1.77 | 3.53 | 4.24
0.20-0.50 |  | 1.13 | 0.92 | 1.28 | 1.42 | 1.78 | 3.56 | 1.99 | 3.97 | 4.77
0.20-0.50 |  | 1.26 | - | 1.42 | 1.58 | 1.98 | 3.96 | 2.21 | 4.42 | 5.3
0.55 | ±0.06 | - | - | 1.56 | 1.74 | 2.18 | 4.35 | 2.43 | 4.86 | 5.83
0.6 |  | - | - | - | 1.9 | 2.37 | 4.75 | 2.65 | 5.3 | 6.36
0.65 |  | - | - | - | 2.06 | 2.57 | 5.14 | 2.87 | 5.74 | 6.89
0.7 | ±0.07 | - | - | - | 2.21 | 2.77 | 5.54 | 3.09 | 6.18 | 7.42
0.75 |  | - | - | - | 2.37 | 2.97 | 5.94 | 3.31 | 6.62 | 7.95
0.8 | ±0.08 | - | - | - | 2.53 | 3.17 | 6.33 | 3.53 | 7.7 | 8.48
0.9 |  | - | - | - | 2.84 | 3.56 | 7.12 | 3.97 | 7.95 | 9.53
1 | ±0.09 | - | - | - | - | - | 7.91 | 4.42 | 8.83 | 10
1.1 |  | - | - | - | - | - | 8.71 | 4.86 | 9.71 | 11.66
1.2 | ±0.11 | - | - | - | - | - | 9.5 | 5.3 | 10.6 | 12.72
1.3 |  | - | - | - | - | - | 10.29 | 5.74 | 11.48 | 13.78
1.4 | ±0.12 | - | - | - | - | - | 10.08 | 6.18 | 12.36 | 14.84
1.5 |  | - | - | - | - | - | 11.87 | 6.62 | 13.25 | 15.9
1.6 | ±0.14 | - | - | - | - | - | 12.66 | 7.06 | 14.13 | 16.96
1.8 |  | - | - | - | - | - | 14.24 | 7.95 | 15.9 | 19.08
2 | ±0.15 | - | - | - | - | - | 15.83 | 8.83 | 17.66 | 21.2
厚度(mm) |  | 宽 度 和 长 度 (mm)
公称 尺寸 | 允许 偏差 | 800×800 | 800×1200 | 800×1600 | 850×850 | 850×1700 | 900×900 | 900×1800 | 900×2000 | 1000×2000
每 张 钢 板 的 理 论 重 量（kg）
0.20-0.50 | ±0.05 | 1.26 | 1.88 | 2.51 | 1.42 | 2.84 | 1.59 | 3.18 | 3.53 | -
0.20-0.50 |  | 1.36 | 2.04 | 2.71 |  | 3.06 | 1.72 | 3.44 | 3.81 | -
0.20-0.50 |  | 1.51 | 2.26 | 3.01 | 1.7 | 3.4 | 1.91 | 3.82 | 4.24 | -
0.20-0.50 |  | 1.76 | 2.64 | 3.52 | 1.99 | 3.97 | 2.22 | 4.45 | 4.94 | -
0.20-0.50 |  | 2.01 | 3.01 | 4.02 | 2.27 | 4.54 | 2.54 | 5.09 | 5.65 | -
0.20-0.50 |  | 2.26 | 3.39 | 4.52 | 2.55 | 5.1 | 2.86 | 5.72 | 6.36 | -
0.20-0.50 |  | 2.51 | 3.77 | 5.02 | 2.84 | 5.67 | 3.18 | 6.36 | 7.06 | 7.85
0.55 | ±0.06 | 2.76 | 4.14 | 5.52 | 3.12 | 6.24 | 3.5 | 6.99 | 7.77 | 8.64
0.6 |  | 3.01 | 4.52 | 6.02 | 3.4 | 6.8 | 3.81 | 7.03 | 7.48 | 9.42
0.65 |  | 3.27 | 4.9 | 6.53 | 3.69 | 7.37 | 4.13 | 8.27 | 9.18 | 10.2
0.7 | ±0.07 | 3.52 | 5.28 | 7.04 | 7.97 | 7.94 | 4.44 | 8.9 | 9.89 | 10.99
0.75 |  | 3.77 | 5.65 | 7.54 | 4.25 | 8.51 | 4.77 | 9.54 | 10 | 11.78
0.8 | ±0.08 | 4.02 | 6.03 | 8.04 | 4.54 | 9.07 | 5.09 | 10.17 | 11.3 | 12.56
0.9 |  | 4.52 | 6.78 | 9.04 | 5.1 | 10.21 | 5.72 | 11.44 | 12.72 | 14.13
1 | ±0.09 | 5.02 | 7.54 | 10.04 | 5.67 | 11.34 | 6.36 | 12.72 | 14.13 | 15.7
1.1 |  | 5.53 | 8.29 | 11.04 | 6.24 | 12.47 | 6.99 | 13.99 | 15.54 | 17.27
1.2 | ±0.11 | 6.03 | 9.04 | 12.04 | 6.8 | 13.61 | 7.63 | 15.26 | 16.96 | 18.84
1.3 |  | 6.53 | 9.8 | 13.06 | 7.37 | 14.74 | 8.27 | 16.53 | 18.37 | 20.41
1.4 | ±0.12 | 7.03 | 10.55 | 14.08 | 7.94 | 15.88 | 8.99 | 17.8 | 19.78 | 21.98
1.5 |  | 7.54 | 11.3 | 15.8 | 8.51 | 17.01 | 9.54 | 19.07 | 21.2 | 23.55
1.6 | ±0.14 | 8.04 | 12.06 | 16.08 | 9.07 | 18.14 | 10.17 | 20.35 | 22.41 | 25.12
1.8 |  | 9.04 | 13.56 | 18.08 | 10.21 | 20.41 | 11.44 | 22.89 | 25.63 | 28.26
2 | ±0.15 | 10.05 | 15.07 | 20.08 | 11.34 | 22.68 | 12.72 | 25.43 | 28.26 | 31.4