## 鱼尾板
钢轨类型 | 截面尺寸(mm) |  |  |  | 截面积F(cm2) | 每块加工后的重量(Kg) | 标准号
| 高度A (mm) | 底宽B (mm) | 头宽C (mm) | 腰厚D (mm)
5公斤/米 | 212 | 26 | 52 | 56 | 1.76 | 0.269 | YB229-63
8公斤/米 | 270 | 30 | 70 | 70 | 3.49 | 0.687 | YB228-63
11公斤/米 | 358 | 32 | 100 | 94 | 7.11 | 1.91 | YB227-63
15公斤/米 | 372 | 36 | 100 | 100 | 10.12 | 2.78 | YB226-63
18公斤/米-扁平型 | 372 | 36 | 100 | 100 | 8.5 | 2.33 | YB225-63
18公斤/米-角型 | 372 | 36 | 100 | 100 | 10.9 | 3.03 | YB225-63
24公斤/米 | 426 | 50 | 100 | 126 | 14.86 | 4.73 | YB14-63
33公斤/米 | 590 | 65 | 160 | 140 | 21.12 | 9.41 | YB351-63
38～43公斤/米 | 790 | 65 | 160 | 140 | 26.01 | 15.57 | YB185-63