## 热轧无缝钢管
外径(mm) | 壁 厚 (mm)
| 2.5 | 3 | 3.5 | 4 | 4.5 | 5 | 5.5 | 6 | 6.5 | 7 | 7.5 | 8 | 8.5 | 9 | 9.5 | 10 | 11
钢 管 理 论 重 量 (kg/m)
32 | 1.82 | 2.15 | 2.46 | 2.76 | 3.05 | 3.33 | 3.51 | 3.85 | 4.09 | 4.32 | 4.53 | 4.74 | - | - | - | - | -
38 | 2.19 | 2.59 | 2.98 | 3.35 | 3.72 | 4.07 | 4.41 | 4.74 | 5.05 | 5.35 | 5.64 | 5.92 | - | - | - | - | -
42 | 2.44 | 2.89 | 3.35 | 3.75 | 4.16 | 4.56 | 4.95 | 5.38 | 5.69 | 6.04 | 6.38 | 6.71 | 7.02 | 7.32 | 7.6 | 7.83 | -
45 | 2.62 | 3.11 | 3.58 | 4.04 | 4.49 | 4.93 | 5.36 | 5.77 | 6.17 | 6.56 | 6.94 | 7.3 | 7.65 | 7.99 | 8.32 | 8.63 | -
50 | 2.93 | 3.48 | 4.01 | 4.54 | 5.05 | 5.55 | 6.04 | 6.51 | 6.97 | 7.42 | 7.86 | 8.29 | 8.7 | 9.1 | 9.49 | 9.86 | -
54 | - | 3.77 | 4.36 | 4.93 | 5.49 | 6.04 | 6.58 | 7.1 | 7.61 | 8.11 | 8.6 | 9.08 | 9.54 | 9.99 | 10.43 | 10.85 | 11.67
57 | - | 4 | 4.62 | 5.23 | 5.83 | 6.41 | 6.99 | 7.55 | 8.1 | 8.63 | 9.16 | 9.67 | 10.17 | 10.65 | 11.13 | 11.59 | 12.48
60 | - | 4.22 | 4.88 | 5.52 | 6.16 | 6.78 | 7.39 | 7.99 | 8.58 | 9.15 | 9.71 | 10.26 | 10.8 | 11.32 | 11.83 | 12.33 | 13.29
63.5 | - | 4.48 | 5.18 | 5.87 | 6.55 | 7.21 | 7.87 | 8.51 | 9.14 | 9.75 | 10.36 | 10.95 | 11.53 | 12.1 | 12.65 | 13.19 | 14.24
68 | - | 4.81 | 5.57 | 6.31 | 7.05 | 7.77 | 8.48 | 9.17 | 9.86 | 10.53 | 11.19 | 11.84 | 12.47 | 13.1 | 13.71 | 14.3 | 15.46
70 | - | 4.96 | 5.74 | 6.51 | 7.27 | 8.01 | 8.75 | 9.47 | 10.24 | 10.88 | 11.56 | 12.23 | 12.89 | 13.54 | 14.17 | 14.8 | 16.01
73 | - | 5.18 | 6 | 6.81 | 7.6 | 8.38 | 9.16 | 9.91 | 10.66 | 11.39 | 12.11 | 12.82 | 13.52 | 14.21 | 14.88 | 15.54 | 16.82
76 | - | 5.4 | 6.26 | 7.1 | 7.93 | 8.75 | 9.56 | 10.36 | 11.14 | 11.91 | 12.67 | 13.42 | 14.15 | 14.87 | 15.58 | 16.28 | 17.63
83 | - | - | 6.86 | 7.79 | 8.71 | 9.62 | 10.51 | 11.39 | 12.26 | 13.12 | 13.96 | 14.8 | 15.62 | 16.42 | 17.22 | 18 | 19.53
89 | - | - | 7.38 | 8.38 | 9.38 | 10.36 | 11.33 | 12.28 | 13.22 | 14.16 | 15.07 | 15.98 | 16.87 | 17.76 | 18.63 | 19.48 | 21.16
95 | - | - | 7.9 | 8.98 | 10.04 | 11.1 | 12.14 | 13.17 | 14.19 | 15.19 | 16.18 | 17.16 | 18.13 | 19.09 | 20.03 | 20.96 | 22.79
102 | - | - | 8.5 | 9.67 | 10.82 | 11.96 | 13.09 | 14.21 | 15.31 | 16.4 | 17.48 | 18.55 | 19.6 | 20.64 | 21.67 | 22.69 | 24.69
108 | - | - | - | 10.26 | 11.49 | 12.7 | 13.9 | 15.09 | 16.27 | 17.44 | 18.59 | 19.73 | 20.86 | 21.97 | 23.08 | 24.17 | 26.31
114 | - | - | - | 10.85 | 12.15 | 13.44 | 14.72 | 15.98 | 17.23 | 18.47 | 19.7 | 20.91 | 22.12 | 23.31 | 24.48 | 25.65 | 27.94
121 | - | - | - | 11.54 | 12.93 | 14.3 | 15.67 | 17.02 | 18.35 | 19.68 | 20.99 | 22.29 | 23.58 | 24.86 | 26.12 | 27.37 | 29.84
127 | - | - | - | 12.13 | 13.59 | 15.04 | 16.48 | 17.9 | 19.32 | 20.72 | 22.1 | 23.48 | 24.84 | 26.19 | 27.53 | 28.85 | 31.47
133 | - | - | - | 12.73 | 14.26 | 15.78 | 17.29 | 18.79 | 20.28 | 21.75 | 23.21 | 24.66 | 26.1 | 27.52 | 28.93 | 30.33 | 33.1
140 | - | - | - | - | 15.04 | 16.65 | 18.24 | 19.83 | 21.4 | 22.96 | 24.51 | 26.44 | 27.57 | 29.08 | 30.57 | 32.06 | 34.99
146 | - | - | - | - | 15.7 | 17.39 | 19.06 | 20.73 | 22.36 | 23 | 25.62 | 27.23 | 28.82 | 30.41 | 31.98 | 55.54 | 36.62
152 | - | - | - | - | 16.37 | 18.13 | 19.87 | 21.6 | 23.32 | 25.03 | 26.73 | 28.41 | 30.08 | 31.74 | 33.39 | 35.02 | 38.25
159 | - | - | - | - | 17.15 | 18.99 | 20.82 | 22.64 | 24.45 | 26.24 | 28.02 | 29.79 | 31.55 | 33.29 | 35.03 | 36.75 | 40.15
168 | - | - | - | - | - | 20.1 | 22.04 | 23.97 | 25.89 | 27.79 | 29.69 | 31.57 | 33.43 | 35.29 | 37.13 | 38.97 | 42.59
180 | - | - | - | - | - | 21.59 | 23.7 | 25.75 | 27.7 | 29.87 | 31.91 | 33.93 | 35.95 | 37.95 | 39.95 | 41.92 | 45.85
194 | - | - | - | - | - | 23.31 | 25.6 | 27.82 | 30 | 32.28 | 34.5 | 36.7 | 38.89 | 41.06 | 43.23 | 45.38 | 49.64
203 | - | - | - | - | - | - | - | 29.14 | 31.5 | 33.83 | 36.16 | 38.47 | 40.77 | 43.05 | 45.33 | 47.59 | 52.08
219 | - | - | - | - | - | - | - | 31.52 | 34.06 | 36.6 | 39.12 | 41.63 | 44.12 | 46.61 | 49.08 | 51.54 | 56.43
245 | - | - | - | - | - | - | - | - | 38.23 | 41.09 | 43.85 | 46.76 | 49.56 | 52.38 | 55.17 | 57.95 | 63.48
273 | - | - | - | - | - | - | - | - | 42.64 | 45.92 | 49.1 | 52.28 | 55.45 | 58.6 | 61.73 | 64.86 | 71.07
299 | - | - | - | - | - | - | - | - | - | - | 53.91 | 57.41 | 60.89 | 64.37 | 67.83 | 71.27 | 78.13
325 | - | - | - | - | - | - | - | - | - | - | 58.74 | 62.54 | 66.35 | 70.14 | 73.92 | 77.68 | 85.18
351 | - | - | - | - | - | - | - | - | - | - | - | 67.67 | 71.8 | 75.91 | 80.01 | 84.1 | 92.23
377 | - | - | - | - | - | - | - | - | - | - | - | - | - | 81.68 | 86.1 | 90.51 | 99.29
402 | - | - | - | - | - | - | - | - | - | - | - | - | - | 87.21 | 91.95 | 99.67 | 106.06
426 | - | - | - | - | - | - | - | - | - | - | - | - | - | 92.55 | 97.57 | 102.5 | 112.58
450 | - | - | - | - | - | - | - | - | - | - | - | - | - | 97.87 | 103.2 | 108.5 | 119.08
(465) | - | - | - | - | - | - | - | - | - | - | - | - | - | 101.1 | 116.48 | 112.2 | 123.15
480 | - | - | - | - | - | - | - | - | - | - | - | - | - | 104.52 | 110.22 | 115.9 | 127.22
500 | - | - | - | - | - | - | - | - | - | - | - | - | - | 108.96 | 114.91 | 120.83 | 132.65
530 | - | - | - | - | - | - | - | - | - | - | - | - | - | 115.62 | 121.94 | 128.23 | 140.78
(550) | - | - | - | - | - | - | - | - | - | - | - | - | - | 120.17 | 126.62 | 133.1 | 146.21
560 | - | - | - | - | - | - | - | - | - | - | - | - | - | 122.28 | 128.97 | 135.63 | 148.92
600 | - | - | - | - | - | - | - | - | - | - | - | - | - | 131.17 | 138.34 | 145.5 | 159.78
630 | - | - | - | - | - | - | - | - | - | - | - | - | - | 137.81 | 145.36 | 152.89 | 167.91
外径(mm) | 壁 厚 (mm)
| 12 | 13 | 14 | 15 | 16 | 17 | 18 | 19 | 20 | 22 | -24 | 25 | -26 | 28 | 30 | 32
钢 管 理 论 重 量 (kg/m)
32 | - | - | - | - | - | - | - | - | - | - | - | - | - | - | - | -
38 | - | - | - | - | - | - | - | - | - | - | - | - | - | - | - | -
42 | - | - | - | - | - | - | - | - | - | - | - | - | - | - | - | -
45 | - | - | - | - | - | - | - | - | - | - | - | - | - | - | - | -
50 | - | - | - | - | - | - | - | - | - | - | - | - | - | - | - | -
54 | - | - | - | - | - | - | - | - | - | - | - | - | - | - | - | -
57 | 13.32 | 14.11 | - | - | - | - | - | - | - | - | - | - | - | - | - | -
60 | 14.21 | 15.07 | 15.88 | - | - | - | - | - | - | - | - | - | - | - | - | -
63.5 | 15.24 | 16.19 | 17.09 | - | - | - | - | - | - | - | - | - | - | - | - | -
68 | 16.57 | 17.63 | 18.64 | 19.61 | 20.52 | - | - | - | - | - | - | - | - | - | - | -
70 | 17.16 | 18.27 | 19.33 | 20.35 | 21.31 | - | - | - | - | - | - | - | - | - | - | -
73 | 18.05 | 19.24 | 20.37 | 21.46 | 22.49 | 23.48 | 24.41 | 25.3 | - | - | - | - | - | - | - | -
76 | 18.94 | 20.2 | 21.41 | 22.57 | 23.68 | 24.74 | 25.75 | 26.71 | - | - | - | - | - | - | - | -
83 | 21.01 | 22.44 | 23.82 | 25.15 | 26.44 | 27.67 | 28.85 | 29.99 | - | - | - | - | - | - | - | -
89 | 22.79 | 24.37 | 25.89 | 27.37 | 28.8 | 30.19 | 31.52 | 32.8 | 34.03 | 36.35 | 38.47 | - | - | - | - | -
95 | 24.56 | 26.29 | 27.97 | 29.59 | 31.17 | 32.7 | 34.18 | 35.61 | 36.99 | 39.61 | 42.02 | - | - | - | - | -
102 | 26.63 | 28.53 | 30.38 | 32.18 | 33.93 | 35.64 | 37.29 | 38.89 | 40.44 | 43.4 | 46.17 | - | - | - | - | -
108 | 28.41 | 30.46 | 32.45 | 34.4 | 36.3 | 38.15 | 39.95 | 41.7 | 43.4 | 46.66 | 49.72 | 51.17 | 52.58 | 55.24 | - | -
114 | 30.19 | 32.38 | 34.53 | 36.62 | 38.67 | 40.67 | 42.62 | 44.51 | 46.36 | 49.91 | 53.27 | 54.87 | 56.43 | 59.38 | - | -
121 | 32.19 | 34.62 | 36.94 | 39.21 | 41.43 | 43.6 | 45.72 | 47.79 | 49.82 | 53.71 | 57.41 | 59.19 | 60.91 | 64.22 | - | -
127 | 34.03 | 36.55 | 39.01 | 41.43 | 43.8 | 46.12 | 48.39 | 50.61 | 52.78 | 56.97 | 60.96 | 62.89 | 64.76 | 68.36 | 71.76 | -
133 | 35.81 | 38.47 | 41.09 | 43.65 | 46.17 | 48.63 | 51.05 | 53.42 | 55.73 | 60.22 | 64.51 | 66.59 | 68.61 | 72.5 | 76.2 | 79.71
140 | 37.88 | 40.72 | 43.5 | 46.24 | 48.93 | 51.57 | 54.16 | 56.7 | 59.19 | 64.02 | 68.66 | 70.91 | 73.1 | 77.34 | 81.38 | 85.23
146 | 39.66 | 42.64 | 45.57 | 48.46 | 51.3 | 54.08 | 56.82 | 59.51 | 62.15 | 67.27 | 72.21 | 74.6 | 76.94 | 81.48 | 85.82 | 89.97
152 | 41.43 | 44.56 | 47.65 | 50.68 | 53.66 | 56.6 | 59.48 | 62.32 | 65.11 | 70.59 | 75.76 | 78.3 | 80.79 | 85.62 | 90.26 | 94.7
159 | 43.5 | 46.81 | 50.17 | 53.27 | 56.43 | 59.53 | 62.59 | 65.6 | 68.56 | 74.33 | 79.9 | 82.62 | 85.28 | 90.46 | 95.44 | 100.33
168 | 46.17 | 49.69 | 53.17 | 56.6 | 59.98 | 63.31 | 66.59 | 69.82 | 73 | 79.21 | 85.23 | 88.16 | 91.05 | 96.67 | 102.1 | 107.33
180 | 49.72 | 53.54 | 57.31 | 61.04 | 64.71 | 68.34 | 71.91 | 75.44 | 78.92 | 85.72 | 92.33 | 95.56 | 98.74 | 104.96 | 110.98 | 116.8
194 | 53.86 | 58.03 | 62.15 | 66.22 | 70.24 | 74.21 | 78.13 | 82 | 85.28 | 93.32 | 100.62 | 104.19 | 107.72 | 114.63 | 121.33 | 127.85
203 | 56.52 | 60.91 | 65.94 | 69.54 | 73.78 | 77.97 | 82.12 | 86.21 | 90.26 | 98.2 | 105.94 | 109.74 | 113.49 | 120.83 | 127.99 | 134.94
219 | 61.26 | 66.04 | 70.78 | 75.46 | 80.1 | 84.69 | 89.23 | 93.71 | 98.15 | 106.88 | 115.42 | 119.61 | 123.75 | 131.89 | 139.83 | 147.57
245 | 68.95 | 74.38 | 79.76 | 83.08 | 90.36 | 95.69 | 100.77 | 105.9 | 110.98 | 120.99 | 130.8 | 135.64 | 140.42 | 149.84 | 159.07 | 168.09
273 | 77.24 | 83.36 | 89.42 | 95.44 | 101.41 | 107.33 | 113.2 | 119.2 | 124.79 | 136.18 | 147.38 | 152.9 | 158.38 | 169.18 | 179.78 | 190.19
299 | 84.93 | 91.69 | 98.4 | 105.44 | 111.67 | 118.23 | 124.74 | 131.2 | 137.61 | 150.29 | 162.77 | 168.93 | 175.05 | 187.13 | 199.02 | 210.71
325 | 92.63 | 100.03 | 107.38 | 114.68 | 121.93 | 129.13 | 136.28 | 143.38 | 150.44 | 164.39 | 178.15 | 184.96 | 191.72 | 205.09 | 218.25 | 231.23
351 | 100.32 | 108.36 | 116.35 | 124.29 | 132.19 | 140.03 | 147.82 | 155.56 | 163.26 | 178.5 | 193.54 | 200.99 | 208.39 | 223.04 | 237.49 | 251.74
377 | 108.02 | 117 | 125.33 | 133.29 | 142.44 | 150.93 | 159.36 | 167.75 | 176.08 | 192.61 | 208.93 | 217.02 | 225.06 | 240.99 | 256.73 | 272.26
402 | 115.41 | 124.71 | 133.94 | 143.15 | 152.3 | 161.4 | 170.45 | 179.45 | 188.4 | 206.16 | 223.72 | 232.42 | 241.08 | 258.24 | 275.21 | 291.18
426 | 122.52 | 132.41 | 142.25 | 152.04 | 161.78 | 171.47 | 181.11 | 190.71 | 200.25 | 219.19 | 237.93 | 247.23 | 256.48 | 274.83 | 292.98 | 310.93
450 | 130.61 | 140.09 | 150.52 | 160.9 | 171.24 | 181.52 | 191.76 | 201.94 | 212.08 | 232.2 | 252.12 | 262.01 | 271.85 | 291.38 | 310.72 | 329.84
(465) | 134.05 | 144.9 | 155.7 | 166.46 | 177.16 | 187.81 | 198.41 | 208.97 | 219.47 | 240.34 | 261 | 271.26 | 281.47 | 301.74 | 321.81 | 341.69
480 | 139.49 | 149.71 | 160.88 | 172 | 183.08 | 192.1 | 205.07 | 216 | 226.87 | 248.47 | 269.88 | 280.51 | 291.09 | 312.1 | 332.91 | 353.52
500 | 145.41 | 156.12 | 167.79 | 179.4 | 190.97 | 202.48 | 213.95 | 225.37 | 236.74 | 259.32 | 281.72 | 292.84 | 303.91 | 325.91 | 347.71 | 369.3
530 | 154.29 | 165.74 | 178.14 | 190.5 | 202.8 | 215.06 | 227.27 | 239.42 | 251.53 | 275.6 | 299.47 | 317.5 | 323.14 | 346.62 | 369.9 | 392.92
(550) | 159.2 | 172.15 | 185.05 | 197.9 | 210.7 | 223.44 | 236.14 | 248.8 | 261.4 | 286.45 | 311.31 | 323.66 | 335.97 | 360.43 | 384.7 | 406.76
560 | 163.16 | 175.36 | 188.5 | 201.6 | 214.64 | 226.64 | 240.58 | 253.48 | 266.33 | 291.88 | 317.23 | - | - | - | - | -
600 | 175 | 188.18 | 202.31 | 216.39 | 230.42 | 244.4 | 258.34 | 272.22 | 286.06 | 313.58 | 340.9 | - | - | - | - | -
630 | 183.88 | 197.8 | 212.67 | 227.49 | 242.26 | 256.98 | 271.66 | 286.28 | 300.85 | 329.85 | 358.66 | - | - | - | - | -