## Sheet1
外径(mm) | 壁 厚 (mm)
| 0.25 | 0.3 | 0.4 | 0.5 | 0.6 | 0.8 | 1 | 1.2 | 1.4 | 1.5 | 1.6 | 1.8 | 2 | 2.2 | 2.5 | 2.8 | 3 | 3.2
理 论 重 量 (kg/m)
5 | 0.0292 | 0.0348 | 0.0454 | 0.055 | 0.065 | 0.083 | 0.099 | 0.112 | 0.124 | 0.129 | 0.134 | - | - | - | - | - | - | -
6 | 0.0354 | 0.0421 | 0.055 | 0.068 | 0.08 | 0.103 | 0.123 | 0.142 | 0.159 | 0.166 | 0.174 | 0.186 | 0.197 | - | - | - | - | -
7 | 0.0416 | 0.0496 | 0.065 | 0.08 | 0.095 | 0.122 | 0.148 | 0.172 | 0.193 | 0.203 | 0.213 | 0.23 | 0.247 | 0.26 | 0.277 | - | - | -
8 | 0.0477 | 0.057 | 0.075 | 0.092 | 0.11 | 0.142 | 0.173 | 0.202 | 0.227 | 0.24 | 0.253 | 0.275 | 0.296 | 0.315 | 0.339 | - | - | -
9 | 0.054 | 0.064 | 0.085 | 0.105 | 0.125 | 0.162 | 0.197 | 0.231 | 0.262 | 0.277 | 0.292 | 0.319 | 0.345 | 0.369 | 0.401 | 0.427 | - | -
10 | 0.06 | 0.072 | 0.095 | 0.117 | 0.139 | 0.182 | 0.222 | 0.261 | 0.296 | 0.314 | 0.332 | 0.363 | 0.395 | 0.423 | 0.462 | 0.496 | 0.518 | 0.536
11 | 0.066 | 0.079 | 0.105 | 0.129 | 0.154 | 0.201 | 0.247 | 0.29 | 0.331 | 0.351 | 0.371 | 0.407 | 0.444 | 0.477 | 0.524 | 0.566 | 0.592 | 0.615
12 | 0.072 | 0.087 | 0.115 | 0.142 | 0.169 | 0.221 | 0.271 | 0.32 | 0.365 | 0.388 | 0.411 | 0.452 | 0.493 | 0.532 | 0.586 | 0.635 | 0.666 | 0.694
(13) | 0.079 | 0.094 | 0.124 | 0.154 | 0.184 | 0.241 | 0.296 | 0.349 | 0.4 | 0.425 | 0.451 | 0.496 | 0.543 | 0.585 | 0.647 | 0.703 | 0.74 | 0.774
14 | 0.085 | 0.101 | 0.134 | 0.166 | 0.199 | 0.26 | 0.321 | 0.379 | 0.434 | 0.462 | 0.49 | 0.541 | 0.592 | 0.64 | 0.709 | 0.772 | 0.814 | 0.852
(15) | 0.091 | 0.109 | 0.144 | 0.179 | 0.214 | 0.28 | 0.345 | 0.409 | 0.468 | 0.499 | 0.529 | 0.585 | 0.641 | 0.694 | 0.771 | 0.841 | 0.888 | 0.932
16 | 0.097 | 0.116 | 0.154 | 0.191 | 0.228 | 0.3 | 0.37 | 0.438 | 0.503 | 0.536 | 0.568 | 0.629 | 0.691 | 0.747 | 0.832 | 0.91 | 0.962 | 1.01
(17) | 0.103 | 0.124 | 0.164 | 0.203 | 0.244 | 0.32 | 0.395 | 0.468 | 0.537 | 0.573 | 0.608 | 0.674 | 0.74 | 0.802 | 0.894 | 0.98 | 1.04 | 1.09
18 | 0.109 | 0.131 | 0.174 | 0.216 | 0.258 | 0.34 | 0.419 | 0.497 | 0.572 | 0.61 | 0.647 | 0.717 | 0.789 | 0.856 | 0.956 | 1.05 | 1.11 | 1.17
(19) | 0.115 | 0.138 | 0.183 | 0.228 | 0.274 | 0.359 | 0.444 | 0.527 | 0.606 | 0.647 | 0.687 | 0.762 | 0.838 | 0.91 | 1.02 | 1.12 | 1.18 | 1.25
20 | 0.122 | 0.146 | 0.193 | 0.24 | 0.288 | 0.379 | 0.469 | 0.556 | 0.642 | 0.684 | 0.726 | 0.806 | 0.888 | 0.965 | 1.08 | 1.19 | 1.26 | 1.33
(21) | - | - | 0.203 | 0.253 | 0.303 | 0.399 | 0.493 | 0.586 | 0.675 | 0.721 | 0.767 | 0.851 | 0.937 | 1.02 | 1.14 | 1.26 | 1.33 | 1.41
22 | - | - | 0.212 | 0.265 | 0.318 | 0.419 | 0.518 | 0.616 | 0.71 | 0.758 | 0.806 | 0.895 | 0.986 | 1.07 | 1.2 | 1.33 | 1.41 | 1.49
(23) | - | - | 0.222 | 0.277 | 0.333 | 0.438 | 0.543 | 0.645 | 0.745 | 0.795 | 0.846 | 0.94 | 1.04 | 1.13 | 1.26 | 1.39 | 1.48 | 1.57
(24) | - | - | 0.236 | 0.29 | 0.347 | 0.458 | 0.567 | 0.674 | 0.779 | 0.832 | 0.885 | 0.984 | 1.09 | 1.18 | 1.33 | 1.46 | 1.55 | 1.64
25 | - | - | 0.242 | 0.302 | 0.363 | 0.478 | 0.592 | 0.703 | 0.813 | 0.869 | 0.925 | 1.03 | 1.13 | 1.24 | 1.39 | 1.53 | 1.63 | 1.72
(27) | - | - | 0.262 | 0.327 | 0.392 | 0.516 | 0.641 | 0.762 | 0.882 | 0.943 | 1 | 1.12 | 1.23 | 1.34 | 1.51 | 1.67 | 1.78 | 1.88
28 | - | - | 0.272 | 0.34 | 0.406 | 0.536 | 0.666 | 0.792 | 0.916 | 0.98 | 1.04 | 1.16 | 1.28 | 1.4 | 1.57 | 1.74 | 1.85 | 1.96
29 | - | - | 0.282 | 0.352 | 0.418 | 0.553 | 0.691 | 0.823 | 0.951 | 1.02 | 1.08 | 1.22 | 1.33 | 1.47 | 1.63 | 1.83 | 1.92 | 2.02
30 | - | - | 0.292 | 0.364 | 0.436 | 0.576 | 0.715 | 0.851 | 0.986 | 1.05 | 1.12 | 1.25 | 1.38 | 1.51 | 1.7 | 1.88 | 2 | 2.12
32 | - | - | 0.311 | 0.389 | 0.466 | 0.615 | 0.765 | 0.91 | 1.05 | 1.13 | 1.2 | 1.34 | 1.48 | 1.62 | 1.82 | 2.02 | 2.15 | 2.28
34 | - | - | 0.331 | 0.413 | 0.496 | 0.655 | 0.814 | 0.968 | 1.12 | 1.2 | 1.28 | 1.43 | 1.58 | 1.72 | 1.94 | 2.15 | 2.29 | 2.43
(35) | - | - | 0.341 | 0.426 | 0.51 | 0.675 | 0.838 | 0.998 | 1.16 | 1.24 | 1.32 | 1.47 | 1.63 | 1.78 | 2 | 2.22 | 2.37 | 2.51
36 | - | - | 0.35 | 0.438 | 0.525 | 0.695 | 0.863 | 1.03 | 1.19 | 1.28 | 1.36 | 1.52 | 1.68 | 1.83 | 2.07 | 2.29 | 2.44 | 2.59
38 | - | - | 0.37 | 0.464 | 0.555 | 0.734 | 0.912 | 1.09 | 1.26 | 1.35 | 1.44 | 1.61 | 1.78 | 1.94 | 2.19 | 2.43 | 2.59 | 2.75
40 | - | - | 0.39 | 0.494 | 0.585 | 0.774 | 0.962 | 1.15 | 1.33 | 1.42 | 1.52 | 1.69 | 1.87 | 2.05 | 2.31 | 2.56 | 2.74 | 2.91
42 | - | - | - | - | - | - | 1.01 | -1.21 | 1.41 | 1.5 | 1.6 | 1.79 | 1.97 | 2.16 | 2.44 | 2.7 | 2.89 | 3.07
44.5 | - | - | - | - | - | - | 1.07 | -1.28 | 1.48 | 1.59 | 1.65 | 1.88 | 2.1 | 2.29 | 2.59 | 2.89 | 3.07 | 3.25
45 | - | - | - | - | - | - | 1.09 | 1.3 | 1.51 | 1.61 | 1.71 | 1.91 | 2.12 | 2.32 | 2.62 | 2.91 | 3.11 | 3.31
48 | - | - | - | - | - | - | 1.16 | 1.38 | 1.61 | 1.72 | 1.83 | 2.05 | 2.27 | 2.48 | 2.81 | 3.11 | 3.33 | 3.54
50 | - | - | - | - | - | - | 1.21 | 1.44 | 1.68 | 1.79 | 1.91 | 2.14 | 2.37 | 2.59 | 2.93 | 3.25 | 3.48 | 3.7
(51) | - | - | - | - | - | - | 1.23 | 1.47 | 1.71 | 1.83 | 1.96 | 2.18 | 2.42 | 2.64 | 2.99 | 3.32 | 3.55 | 3.79
53 | - | - | - | - | - | - | 1.28 | 1.53 | 1.78 | 1.91 | 2.03 | 2.27 | 2.52 | 2.76 | 3.11 | 3.46 | 3.7 | 3.94
(54) | - | - | - | - | - | - | 1.31 | 1.59 | 1.82 | 1.94 | 2.07 | 2.31 | 2.56 | 2.81 | 3.18 | 3.53 | 3.77 | 4.02
56 | - | - | - | - | - | - | 1.36 | 1.62 | 1.89 | 2.02 | 2.15 | 2.4 | 2.66 | 2.92 | 3.3 | 3.66 | 3.92 | 4.17
(57) | - | - | - | - | - | - | 1.38 | 1.65 | 1.92 | 2.05 | 2.18 | 2.45 | 2.71 | 2.97 | 3.36 | 3.74 | 4 | 4.25
60 | - | - | - | - | - | - | 1.46 | 1.74 | 2.02 | 2.16 | 2.31 | 2.58 | 2.86 | 3.13 | 3.55 | 3.94 | 4.22 | 4.49
63 | - | - | - | - | - | - | 1.53 | 1.83 | 2.13 | 2.27 | 2.42 | 2.71 | 3.01 | 3.3 | 3.72 | 4.15 | 4.44 | 4.73
65 | - | - | - | - | - | - | 1.58 | 1.89 | 2.2 | 2.35 | 2.5 | 2.8 | 3.11 | 3.4 | 3.85 | 4.29 | 4.59 | 4.89
(68) | - | - | - | - | - | - | 1.65 | 1.98 | 2.3 | 2.46 | 2.62 | 2.93 | 3.26 | 3.57 | 4.04 | 4.49 | 4.81 | 5.12
70 | - | - | - | - | - | - | 1.7 | 2.03 | 2.37 | 2.53 | 2.7 | 3.02 | 3.35 | 3.68 | 4.16 | 4.63 | 4.96 | 5.28
(73) | - | - | - | - | - | - | 1.78 | 2.12 | 2.47 | 2.64 | 2.82 | 3.16 | 3.5 | 3.84 | 4.35 | 4.84 | 5.18 | 5.52
75 | - | - | - | - | - | - | 1.82 | 2.18 | 2.54 | 2.71 | 2.9 | 3.24 | 3.6 | 3.95 | 4.46 | 4.97 | 5.32 | 5.68
76 | - | - | - | - | - | - | 1.85 | 2.21 | 2.57 | 2.76 | 2.94 | 3.29 | 3.65 | 4 | 4.53 | 5.05 | 5.4 | 5.75
80 | - | - | - | - | - | - | - | - | 2.71 | 2.9 | 3.09 | 3.47 | 3.84 | 4.22 | 4.77 | 5.32 | 5.69 | 6.07
83 | - | - | - | - | - | - | - | - | 2.82 | 3.02 | 3.21 | 3.6 | 4 | 4.37 | 4.96 | 5.52 | 5.92 | 6.31
85 | - | - | - | - | - | - | - | - | 2.88 | 3.08 | 3.29 | 3.69 | 4.09 | 4.48 | 5.08 | 5.66 | 6.06 | 6.46
89 | - | - | - | - | - | - | - | - | 3.02 | 3.24 | 3.45 | 3.86 | 4.29 | 4.7 | 5.33 | 5.94 | 6.36 | 6.77
90 | - | - | - | - | - | - | - | - | 3.05 | 3.27 | 3.49 | 3.91 | 4.34 | 4.76 | 5.39 | 6.01 | 6.43 | 6.86
95 | - | - | - | - | - | - | - | - | 3.21 | 3.46 | 3.68 | 4.13 | 4.59 | 5.02 | 5.7 | 6.36 | 6.81 | 7.26
100 | - | - | - | - | - | - | - | - | 3.4 | 3.64 | 3.88 | 4.35 | 4.83 | 5.3 | 6 | 6.7 | 7.17 | 7.65
102 | - | - | - | - | - | - | - | - | 3.46 | 3.73 | 3.97 | 4.45 | 4.93 | 5.4 | 6.13 | 6.84 | 7.32 | 7.81
108 | - | - | - | - | - | - | - | - | 3.67 | 3.95 | 4.21 | 4.72 | 5.23 | 5.74 | 6.5 | 7.25 | 7.77 | 8.29
110 | - | - | - | - | - | - | - | - | 3.74 | 4.03 | 4.28 | 4.81 | 5.32 | 5.84 | 6.62 | 7.39 | 7.92 | 8.43
120 | - | - | - | - | - | - | - | - | - | 4.36 | 4.66 | 5.25 | 5.83 | 6.38 | 7.24 | 8.07 | 8.66 | 9.22
125 | - | - | - | - | - | - | - | - | - | - | - | 5.46 | 6.06 | 6.64 | 7.54 | 8.42 | 9.02 | 9.61
130 | - | - | - | - | - | - | - | - | - | - | - | - | - | - | 7.86 | 8.78 | 9.4 | 10
133 | - | - | - | - | - | - | - | - | - | - | - | - | - | - | 8.05 | 8.98 | 9.59 | 10.25
140 | - | - | - | - | - | - | - | - | - | - | - | - | - | - | - | - | 10.11 | 10.79
150 | - | - | - | - | - | - | - | - | - | - | - | - | - | - | - | - | 10.85 | 11.52
160 | - | - | - | - | - | - | - | - | - | - | - | - | - | - | - | - | - | -
170 | - | - | - | - | - | - | - | - | - | - | - | - | - | - | - | - | - | -
180 | - | - | - | - | - | - | - | - | - | - | - | - | - | - | - | - | - | -
190 | - | - | - | - | - | - | - | - | - | - | - | - | - | - | - | - | - | -
200 | - | - | - | - | - | - | - | - | - | - | - | - | - | - | - | - | - | -
外径(mm) | 壁 厚 (mm)
| 3.5 | 4 | 4.5 | 5 | 5.5 | 6 | 6.5 | 7 | 7.5 | 8 | 8.5 | 9 | 9.5 | 10 | 11 | 12 | 13 | 14
理 论 重 量 (kg/m)
5 | - | - | - | - | - | - | - | - | -
6 | - | - | - | - | - | - | - | - | -
7 | - | - | - | - | - | - | - | - | -
8 | - | - | - | - | - | - | - | - | -
9 | - | - | - | - | - | - | - | - | -
10 | 0.561 | - | - | - | - | - | - | - | -
11 | 0.647 | - | - | - | - | - |  | - | -
12 | 0.734 | 0.789 | - | - | - | - | - | - | -
(13) | 0.82 | 0.888 | - | - | - | - | - | - | -
14 | 0.906 | 0.986 | - | - | - | - | - | - | -
(15) | 0.993 | 1.09 | 1.17 | 1.23 | - | - | - | - | -
16 | 1.08 | 1.18 | 1.28 | 1.35 | - | - | - | - | -
(17) | 1.17 | 1.28 | 1.39 | 1.48 | - | - | - | - | -
18 | 1.25 | 1.38 | 1.5 | 1.6 | - | - | - | - | -
(19) | 1.34 | 1.48 | 1.61 | 1.73 | 1.54 | 1.92 | - | - | -
20 | 1.42 | 1.58 | 1.72 | 1.85 | 1.97 | 2.07 | - | - | -
(21) | 1.51 | 1.68 | 1.83 | 1.97 | 2.1 | 2.22 | - | - | -
22 | 1.6 | 1.77 | 1.94 | 2.1 | 2.24 | 2.37 | - | - | -
(23) | 1.68 | 1.87 | 2.05 | 2.22 | 2.37 | 2.52 | - | - | -
(24) | 1.77 | 1.97 | 2.16 | 2.34 | 2.51 | 2.66 | 2.81 | 2.93 | -
25 | 1.86 | 2.07 | 2.28 | 2.47 | 2.64 | 2.81 | 2.97 | 3.11 | -
(27) | 2.03 | 2.27 | 2.5 | 2.71 | 2.92 | 3.11 | 3.29 | 3.45 | -
28 | 2.11 | 2.37 | 2.61 | 2.84 | 3.05 | 3.26 | 3.45 | 3.68 | -
29 | 2.2 | 2.47 | 2.72 | 2.96 | 3.19 | 3.4 | 3.61 | 3.8 | 3.98
30 | 2.29 | 2.56 | 2.83 | 3.08 | 3.32 | 3.55 | 3.77 | 3.97 | 4.16 | 4.34 | - | - | - | - | - | - | - | -
32 | 2.46 | 2.76 | 3.05 | 3.33 | 3.59 | 3.85 | 4.09 | 4.32 | 4.53 | 4.74 | - | - | - | - | - | - | - | -
34 | 2.63 | 2.96 | 3.27 | 3.58 | 3.87 | 4.14 | 4.41 | 4.66 | 4.9 | 5.13 | - | - | - | - | - | - | - | -
(35) | 2.72 | 3.06 | 3.38 | 3.7 | 4 | 4.29 | 4.57 | 4.83 | 5.09 | 5.33 | - | - | - | - | - | - | - | -
36 | 2.81 | 3.16 | 3.5 | 3.82 | 4.14 | 4.44 | 4.73 | 5.01 | 5.27 | 5.52 | - | - | - | - | - | - | - | -
38 | 2.98 | 3.35 | 3.72 | 4.07 | 4.41 | 4.74 | 5.05 | 5.35 | 5.64 | 5.92 | 6.18 | 6.44 | - | - | - | - | - | -
40 | 3.15 | 3.55 | 3.94 | 4.32 | 4.68 | 5.03 | 5.37 | 5.7 | 6.01 | 6.31 | 6.6 | 6.88 | - | - | - | - | - | -
42 | 3.32 | 3.75 | 4.16 | 4.56 | 4.95 | 5.33 | 5.69 | 6.04 | 6.38 | 6.71 | 7.02 | 7.32 | - | - | - | - | - | -
44.5 | 3.54 | 4 | 4.44 | 4.87 | 5.29 | 5.7 | 6.09 | 6.47 | 6.84 | 7.2 | 7.55 | 7.88 | - | - | - | - | - | -
45 | 3.58 | 4.04 | 4.49 | 4.93 | 5.36 | 5.77 | 6.17 | 6.56 | 6.94 | 7.3 | 7.65 | 7.99 | 8.32 | 8.63 | - | - | - | -
48 | 3.84 | 4.34 | 4.83 | 5.3 | 5.76 | 6.21 | 6.65 | 7.08 | 7.49 | 7.89 | 8.28 | 8.66 | 9.02 | 9.37 | - | - | - | -
50 | 4.01 | 4.54 | 5.05 | 5.55 | 6.04 | 6.51 | 6.97 | 7.42 | 7.86 | 8.29 | 8.7 | 9.1 | 9.49 | 9.86 | 10.59 | 11.25 | - | -
(51) | 4.1 | 4.64 | 5.16 | 5.67 | 6.17 | 6.66 | 7.13 | 7.6 | 8.05 | 8.48 | 8.91 | 9.32 | 9.72 | 10.11 | 10.85 | 11.54 | - | -
53 | 4.27 | 4.83 | 5.38 | 5.92 | 6.44 | 6.95 | 7.45 | 7.94 | 8.42 | 8.88 | 9.33 | 9.77 | 10.19 | 10.6 | 11.39 | 12.13 | - | -
(54) | 4.36 | 4.93 | 5.49 | 6.04 | 6.58 | 7.1 | 7.61 | 8.11 | 8.6 | 9.08 | 9.54 | 9.99 | 10.43 | 10.85 | 11.67 | 12.43 | - | -
56 | 4.53 | 5.13 | 5.71 | 6.29 | 6.85 | 7.4 | 7.93 | 8.4 | 8.97 | 9.47 | 9.96 | 10.43 | 10.9 | 11.34 | 12.21 | 13.02 | - | -
(57) | 4.62 | 5.23 | 5.83 | 6.41 | 6.99 | 7.55 | 8.1 | 8.63 | 9.16 | 9.67 | 10.17 | 10.65 | 11.13 | 11.59 | 12.48 | 13.32 | 14.11 | -
60 | 4.88 | 5.52 | 6.16 | 6.78 | 7.39 | 7.99 | 8.58 | 9.15 | 9.71 | 10.26 | 10.8 | 11.32 | 11.83 | 12.33 | 13.29 | 14.21 | 15.07 | 15.88
63 | 5.13 | 5.81 | 6.49 | 7.14 | 7.77 | 8.41 | 9.04 | 9.57 | 10.23 | 10.81 | 11.4 | 11.96 | 12.49 | 13.05 | 14.07 | 15.09 | - | -
65 | 5.31 | 6.02 | 6.71 | 7.4 | 8.07 | 8.73 | 9.38 | 10.01 | 10.65 | 11.25 | 11.84 | 12.43 | 13 | 13.56 | 14.65 | 15.68 | - | -
(68) | 5.57 | 6.31 | 7.05 | 7.77 | 8.48 | 9.17 | 9.86 | 10.53 | 11.19 | 11.84 | 12.47 | 13.1 | 13.71 | 14.3 | 15.46 | 16.57 | 17.53 | 18.64
70 | 5.74 | 6.51 | 7.27 | 8.01 | 8.75 | 9.47 | 10.18 | 10.88 | 11.56 | 12.23 | 12.89 | 13.54 | 14.17 | 14.8 | 16.01 | 17.16 | 18.27 | 19.33
(73) | 6 | 6.81 | 7.6 | 8.38 | 9.16 | 9.91 | 10.66 | 11.39 | 12.11 | 12.82 | 13.52 | 14.21 | 14.88 | 15.54 | 16.82 | 18.05 | 19.24 | 20.37
75 | 6.17 | 7 | 7.82 | 8.62 | 9.41 | 10.18 | 10.96 | 11.71 | 12.48 | 13.17 | 13.91 | 14.61 | 15.3 | 15.99 | 17.31 | 18.65 | - | -
76 | 6.26 | 7.1 | 7.93 | 8.75 | 9.56 | 10.36 | 11.14 | 11.91 | 12.67 | 13.42 | 14.15 | 14.87 | 15.58 | 16.28 | 17.63 | 18.94 | 20.2 | 21.41
80 | 6.6 | 7.49 | 8.37 | 9.24 | 10.07 | 10.91 | 11.75 | 12.59 | 13.39 | 14.15 | 14.96 | 15.71 | 16.45 | 17.22 | 18.66 | 20.1 | - | -
83 | 6.86 | 7.79 | 8.71 | 9.62 | 10.51 | 11.39 | 12.26 | 13.12 | 13.96 | 14.8 | 15.62 | 16.42 | 17.22 | 18 | 19.53 | 21.01 | 22.44 | 23.82
85 | 7.04 | 7.98 | 8.93 | 9.86 | 10.75 | 11.65 | 12.55 | 13.45 | 14.31 | 15.13 | 16.01 | 16.85 | 17.63 | 18.45 | 20.01 | 21.6 | - | -
89 | 7.38 | 8.38 | 9.38 | 10.38 | 11.33 | 12.28 | 13.22 | 14.16 | 15.07 | 15.93 | 16.87 | 17.76 | 18.63 | 19.48 | 21.16 | 22.79 | 24.37 | 25.89
90 | 7.47 | 8.47 | 9.49 | 10.47 | 11.42 | 12.39 | 13.35 | 14.31 | 15.22 | 16.11 | 17.05 | 17.95 | 18.79 | 19.67 | 21.43 | 23.08 | - | -
95 | 7.9 | 8.98 | 10.04 | 11.1 | 12.14 | 13.17 | 14.19 | 15.19 | 16.18 | 17.16 | 18.13 | 19.09 | 20.03 | 20.96 | 22.79 | 24.56 | - | -
100 | 8.32 | 9.46 | 10.59 | 11.71 | 12.77 | 13.87 | 14.95 | 16.03 | 17.09 | 18.09 | 19.15 | 20.15 | 21.15 | 22.19 | 24.14 | 26.04 | - | -
102 | 8.5 | 9.67 | 10.82 | 11.96 | 13.09 | 14.21 | 15.31 | 16.4 | 17.48 | 18.55 | 19.6 | 20.64 | 21.67 | 22.69 | 24.69 | 26.63 | - | -
108 | 9.02 | 10.26 | 11.49 | 12.7 | 13.9 | 15.09 | 16.27 | 17.44 | 18.59 | 19.73 | 20.86 | 21.97 | 23.08 | 24.17 | 26.31 | 28.41 | - | -
110 | 9.19 | 10.46 | 11.7 | 12.93 | 14.19 | 15.4 | 16.6 | 17.75 | 19 | 20.08 | 21.3 | 22.5 | 23.54 | 24.7 | 26.85 | 29 | - | -
120 | 10.06 | 11.44 | 12.93 | 14.3 | 15.51 | 16.89 | 18.2 | 19.5 | 20.85 | 22.1 | 23.4 | 24.7 | 25.89 | 27.2 | 29.57 | 31.96 | - | -
125 | 10.5 | 11.91 | 13.37 | 14.8 | 16.15 | 17.55 | 19.02 | 20.35 | 21.73 | 23.08 | 24.42 | 25.75 | 27.06 | 28.36 | 30.92 | 33.44 | - | -
130 | 10.92 | 12.43 | 13.92 | 15.48 | 16.88 | 18.35 | 19.8 | 21.2 | 22.7 | 24.1 | 25.5 | 26.9 | 28.23 | 29.7 | 32.27 | 34.92 | - | -
133 | 11.18 | 12.75 | 14.26 | 15.75 | 17.29 | 18.79 | 20.28 | 21.75 | 23.21 | 24.66 | 26.1 | 27.52 | 28.93 | 30.33 | 33.1 | 35.81 | - | -
140 | 11.8 | 13.42 | 15.05 | 16.65 | 18.24 | 19.83 | 21.4 | 22.96 | 24.51 | 26.04 | 27.57 | 29.08 | 30.57 | 32.06 | 34.99 | 37.88 | - | -
150 | 12.65 | 14.39 | 16.11 | 17.85 | 19.55 | 21.25 | 23 | 24.68 | 26.36 | 28.01 | 29.66 | 31.29 | 32.91 | 34.52 | 37.71 | 40.84 | - | -
160 | 13.53 | 15.38 | 17.25 | 19.09 | 20.96 | 22.79 | 24.6 | 26.41 | 28.2 | 29.99 | 31.76 | 33.51 | 35.26 | 36.99 | 40.42 | 43.8 | - | -
170 | 14.31 | 16.31 | 18.35 | 20.3 | 22.31 | 24.27 | 26.21 | 28.14 | 30.05 | 31.96 | 33.85 | 35.73 | 37.6 | 39.46 | 43.13 | 46.76 | - | -
180 | 15.2 | 17.3 | 19.5 | 21.59 | 23.67 | 25.75 | 27.81 | 29.87 | 31.91 | 33.93 | 35.95 | 37.95 | 39.95 | 41.92 | 45.85 | 49.72 | - | -
190 | - | 18.29 | 20.6 | 22.8 | 25.02 | 27.22 | 29.41 | 31.59 | 33.75 | 35.9 | 38.04 | 40.17 | 42.28 | 44.39 | 48.56 | 52.67 | - | -
200 | - | 19.67 | 21.65 | 24 | 26.38 | 28.7 | 31.02 | 33.32 | 35.6 | 37.88 | 40.14 | 42.39 | 44.63 | 46.85 | 51.27 | 55.63 | - | -