## 1
外径(mm) | 壁厚(mm)
| 0.5 | 0.8 | 1 | 1.2 | 1.5 | 1.8 | 2 | 2.2 | 2.5 | 2.8 | 3 | 3.5 | 4 | 4.5 | 5 | 5.5 | 6 | 7 | 8 | 9 | 10
理论重量(kg/m)
4 | 0.043 | 0.063 | 0.074 | 0.083 | - | - | - | - | - | - | - | - | - | - | - | - | - | - | - | - | -
5 | 0.055 | 0.083 | 0.099 | 0.112 | - | - | - | - | - | - | - | - | - | - | - | - | - | - | - | - | -
6 | 0.068 | 0.103 | 0.123 | 0.142 | 0.166 | 0.186 | 0.197 | - | - | - | - | - | - | - | - | - | - | - | - | - | -
8 | 0.092 | 0.142 | 0.173 | 0.201 | 0.24 | 0.275 | 0.296 | 0.315 | 0.339 | - | - | - | - | - | - | - | - | - | - | - | -
10 | 0.117 | 0.182 | 0.222 | 0.26 | 0.314 | 0.364 | 0.395 | 0.423 | 0.462 | - | - | - | - | - | - | - | - | - | - | - | -
12 | 0.142 | 0.221 | 0.271 | 0.32 | 0.388 | 0.453 | 0.493 | 0.532 | 0.586 | 0.635 | 0.666 | - | - | - | - | - | - | - | - | - | -
12.7 | 0.15 | 0.235 | 0.289 | 0.34 | 0.414 | 0.484 | 0.528 | 0.57 | 0.629 | 0.684 | 0.718 | - | - | - | - | - | - | - | - | - | -
14 | 0.166 | 0.26 | 0.321 | 0.379 | 0.462 | 0.542 | 0.592 | 0.64 | 0.709 | 0.773 | 0.814 | 0.906 | - | - | - | - | - | - | - | - | -
16 | 0.191 | 0.3 | 0.37 | 0.438 | 0.536 | 0.63 | 0.691 | 0.749 | 0.832 | 0.911 | 0.962 | 1.08 | 1.18 | - | - | - | - | - | - | - | -
18 | 0.216 | 0.339 | 0.419 | 0.497 | 0.61 | 0.719 | 0.789 | 0.857 | 0.956 | 1.05 | 1.11 | 1.25 | 1.38 | 1.5 | - | - | - | - | - | - | -
20 | 0.24 | 0.379 | 0.469 | 0.556 | 0.684 | 0.808 | 0.888 | 0.966 | 1.08 | 1.19 | 1.26 | 1.42 | 1.58 | 1.72 | 1.85 | - | - | - | - | - | -
22 | 0.265 | 0.418 | 0.518 | 0.616 | 0.758 | 0.897 | 0.986 | 1.07 | 1.2 | 1.33 | 1.41 | 1.6 | 1.78 | 1.94 | 2.1 | - | - | - | - | - | -
25 | 0.302 | 0.477 | 0.592 | 0.704 | 0.869 | 1.03 | 1.13 | 1.24 | 1.39 | 1.53 | 1.63 | 1.86 | 2.07 | 2.28 | 2.47 | 2.64 | 2.81 | - | - | - | -
28 | 0.339 | 0.537 | 0.666 | 0.793 | 0.98 | 1.16 | 1.28 | 1.4 | 1.57 | 1.74 | 1.85 | 2.11 | 2.37 | 2.61 | 2.84 | 3.05 | 3.26 | 3.63 | 3.95 | - | -
30 | 0.364 | 0.576 | 0.715 | 0.852 | 1.05 | 1.25 | 1.38 | 1.51 | 1.7 | 1.88 | 2 | 2.29 | 2.56 | 2.83 | 3.08 | 3.32 | 3.55 | 3.97 | 4.34 | - | -
32 | 0.388 | 0.616 | 0.765 | 0.911 | 1.13 | 1.34 | 1.48 | 1.62 | 1.82 | 2.02 | 2.15 | 2.46 | 2.76 | 3.05 | 3.33 | 3.59 | 3.85 | 4.32 | 4.74 | - | -
35 | 0.425 | 0.675 | 0.838 | 1 | 1.24 | 1.47 | 1.63 | 1.78 | 2 | 2.22 | 2.37 | 2.72 | 3.06 | 3.38 | 3.7 | 4 | 4.29 | 4.83 | 5.33 | - | -
38 | 0.462 | 0.734 | 0.912 | 1.09 | 1.35 | 1.61 | 1.78 | 1.94 | 2.19 | 2.43 | 2.59 | 2.98 | 3.35 | 3.72 | 4.07 | 4.41 | 4.74 | 5.35 | 5.92 | 6.44 | 6.91
40 | 0.487 | 0.773 | 0.962 | 1.15 | 1.42 | 1.7 | 1.87 | 2.05 | 2.31 | 2.57 | 2.74 | 3.15 | 3.55 | 3.94 | 4.32 | 4.68 | 5.03 | 5.7 | 6.31 | 6.88 | 7.4
42 | - | 0.813 | 1.01 | 1.21 | 1.5 | 1.78 | 1.97 | 2.16 | 2.44 | 2.71 | 1.89 | 3.32 | 3.75 | 4.16 | 4.56 | 4.95 | 5.33 | 6.04 | 6.71 | 7.32 | 7.89

## 2
外径(mm) | 壁厚(mm)
| 0.8 | 1 | 1.2 | 1.5 | 1.8 | 2 | 2.2 | 2.5 | 2.8 | 3 | 3.5 | 4 | 4.5 | 5 | 5.5 | 6 | 7 | 8
理论重量(kg/m)
45 | 0.872 | 1.09 | 1.3 | 1.61 | 1.92 | 2.12 | 1.32 | 2.62 | 2.91 | 3.11 | 3.58 | 4.04 | 4.49 | 4.93 | 5.36 | 5.77 | 6.56 | 7.3
48 | 0.931 | 1.16 | 1.38 | 1.72 | 2.05 | 2.27 | 2.48 | 2.81 | 3.12 | 3.33 | 3.84 | 4.34 | 4.83 | 5.3 | 5.76 | 6.21 | 7.08 | 7.89
50 | 0.971 | 1.21 | 1.44 | 1.79 | 2.14 | 2.37 | 2.59 | 2.93 | 3.26 | 3.48 | 4.01 | 4.54 | 5.05 | 5.55 | 6.04 | 6.51 | 7.42 | 8.29
55 | 1.07 | 1.33 | 1.59 | 1.98 | 2.36 | 2.61 | 2.86 | 3.24 | 3.6 | 3.85 | 4.45 | 5.03 | 5.6 | 6.17 | 6.71 | 7.25 | 8.29 | 9.27
60 | 1.17 | 1.46 | 1.74 | 2.16 | 2.58 | 2.86 | 3.14 | 3.55 | 3.95 | 4.22 | 4.88 | 5.52 | 6.16 | 6.78 | 7.39 | 7.99 | 9.15 | 10.26
63 | 1.23 | 1.53 | 1.83 | 2.28 | 2.72 | 3.01 | 3.3 | 3.73 | 4.16 | 4.44 | 5.14 | 5.82 | 6.49 | 7.15 | 7.8 | 8.43 | 9.67 | 10.85
70 | 1.37 | 1.7 | 2.04 | 2.53 | 3.03 | 3.35 | 3.68 | 4.16 | 4.64 | 4.96 | 5.74 | 6.51 | 7.27 | 8.02 | 8.75 | 9.47 | 10.88 | 12.23
76 | 1.48 | 1.85 | 2.21 | 2.76 | 3.29 | 3.65 | 4 | 4.53 | 5.05 | 5.4 | 6.26 | 7.1 | 7.93 | 8.75 | 9.56 | 10.36 | 11.91 | 13.42
80 | 1.56 | 1.95 | 2.33 | 2.9 | 3.47 | 3.85 | 4.22 | 4.78 | 5.33 | 5.7 | 6.6 | 7.5 | 8.38 | 9.25 | 10.11 | 10.95 | 12.6 | 14.21
90 | - | - | 2.63 | 3.27 | 3.92 | 4.34 | 4.76 | 5.39 | 6.02 | 6.44 | 7.47 | 8.48 | 9.49 | 10.48 | 11.46 | 12.43 | 14.33 | 16.18
100 | - | - | 2.92 | 3.64 | 4.36 | 4.83 | 5.31 | 6.01 | 6.71 | 1.18 | 8.33 | 9.47 | 10.6 | 11.71 | 12.82 | 13.91 | 16.05 | 18.15
110 | - | - | 3.22 | 4.01 | 4.8 | 5.33 | 5.85 | 6.63 | 7.4 | 7.92 | 9.19 | 10.46 | 11.71 | 12.95 | 14.17 | 15.39 | 17.78 | 20.12
120 | - | - | - | - | 5.25 | 5.82 | 6.39 | 7.24 | 8.09 | 8.66 | 10.06 | 11.44 | 12.82 | 14.18 | 15.53 | 16.87 | 19.51 | 22.1
130 | - | - | - | - | 5.69 | 6.31 | 6.93 | 7.86 | 8.78 | 9.4 | 10.92 | 12.43 | 13.93 | 15.41 | 16.89 | 18.35 | 21.23 | 24.07
140 | - | - | - | - | 6.13 | 6.81 | 7.48 | 8.48 | 9.47 | 10.14 | 11.78 | 13-42 | 15.04 | 16.65 | 18.24 | 19.83 | 22.96 | 26.04
150 | - | - | - | - | 6.58 | 7.3 | 8.02 | 9.09 | 10.16 | 10.88 | 12.65 | 14.4 | 16.15 | 17.88 | 19.6 | 21.31 | 24.69 | 28.02
160 | - | - | - | - | 7.02 | 7.79 | 8.56 | 9.71 | 10.86 | 11.62 | 13.51 | 15.39 | 17.26 | 19.11 | 20.96 | 22.79 | 26.41 | 29.99
170 | - | - | - | - | - | - | - | - | - | - | 14.37 | 16.38 | 18.37 | 20.35 | 22.31 | 24.27 | 28.14 | 31.96
180 | - | - | - | - | - | - | - | - | - | - | - | - | - | 21.58 | 23.67 | 25.75 | 29.87 | 33.93
190 | - | - | - | - | - | - | - | - | - | - | - | - | - | - | 25.03 | 27.23 | 31.59 | 35.91
200 | - | - | - | - | - | - | - | - | - | - | - | - | - | - | - | 28.71 | 33.32 | 37.88
220 | - | - | - | - | - | - | - | - | - | - | - | - | - | - | - | - | 36.77 | 41.83

## 3
外径(mm) | 壁厚(mm)
| 7 | 8 | 9 | 10 | 11 | 12.5 | 14 | 16 | 18 | 20 | 22 | 25
理论重量(kg/m)
45 | - | - | 7.99 | 8.63 | 9.22 | 10.02 | - | - | - | - | - | -
48 | - | - | 8.66 | 9.37 | 10.04 | 10.94 | - | - | - | - | - | -
50 | - | - | 9.1 | 9.86 | 10.58 | 11.56 | - | - | - | - | - | -
55 | - | - | 10.21 | 11.1 | 11.94 | 13.1 | 14.16 | - | - | - | - | -
60 | - | - | 11.32 | 12.33 | 13.29 | 14.64 | 15.88 | 17.36 | - | - | - | -
63 | - | - | 11.99 | 13.07 | 14.11 | 15.57 | 16.92 | 18.55 | - | - | - | -
70 | - | - | 13.54 | 14.8 | 16.01 | 17.73 | 19.33 | 21.31 | - | - | - | -
76 | - | - | 14.87 | 16.28 | 17.63 | 19.58 | 21.41 | 23.68 | - | - | - | -
80 | - | - | 15.76 | 17.26 | 18.72 | 20.81 | 22.79 | 25.25 | 27.52 | - | - | -
90 | - | - | 17.98 | 19.73 | 21.43 | 23.89 | 26.24 | 29.2 | 31.96 | 34.53 | 36.89 | -
100 | - | - | 20.2 | 22.2 | 24.14 | 26.97 | 29.69 | 33.15 | 36.4 | 39.46 | 42.32 | 46.24
110 | - | - | 22.42 | 24.66 | 26.86 | 30.06 | 33.15 | 37.09 | 40.84 | 44.39 | 47.74 | 52.41
120 | - | - | 24.64 | 27.13 | 29.57 | 33.14 | 36.6 | 41.04 | 45.28 | 49.32 | 53.17 | 58.57
130 | - | - | 26.86 | 29.59 | 32.28 | 36.22 | 40.05 | 44.98 | 49.72 | 54.26 | 58.6 | 64.74
140 | - | - | 29.08 | 32.06 | 34.99 | 39.3 | 43.5 | 48.93 | 54.16 | 59.19 | 64.02 | 70.9
150 | - | - | 31.3 | 34.53 | 37.71 | 42.39 | 46.96 | 52.87 | 58.6 | 64.12 | 69.45 | 11.07
160 | - | - | 33.52 | 36.99 | 40.42 | 45.47 | 50.41 | 56.82 | 63.03 | 69.05 | 74.87 | 83.23
170 | - | - | 35.73 | 39.46 | 43.13 | 48.55 | 53.85 | 60.77 | 67.47 | 73.98 | 80.3 | 89.4
180 | - | - | 37.95 | 41.92 | 45.85 | 51.64 | 57.31 | 64.71 | 71.91 | 78.92 | 85.72 | 95.56
190 | - | - | 40.17 | 44.39 | 48.56 | 54.724 | 60.77 | 68.66 | 76.35 | 83.85 | 91.15 | 101.73
200 | - | - | 42.39 | 46.86 | 51.27 | 57.8 | 64.22 | 72.6 | 80.79 | 88.78 | 96.57 | 107.89
220 | - | - | 46.83 | 51.79 | 56.7 | 63.97 | 71.12 | 80.5 | 89.67 | 98.65 | 107.43 | 120.23
240 | 40.22 | 45.77 | 51.27 | 56.72 | 62.12 | 70.13 | 78.03 | 88.39 | 98.55 | 108.51 | 118.28 | 132.56
260 | 43.68 | 49.72 | 55.71 | 61.65 | 67.55 | 76.3 | 84.93 | 96.28 | 107.43 | 118.38 | 129.13 | 144.89