## 冷拔无缝矩形钢管
边长A(mm) | 边长B(mm) | 壁厚(mm) | 截面面积(cm2) | 理论重量(Kg/m)
10 | 5 | 0.8 | 0.203 | 0.16
10 | 5 | 1 | 0.243 | 0.191
12 | 5 | 0.8 | 0.235 | 0.185
12 | 5 | 1 | 0.283 | 0.222
12 | 6 | 0.8 | 0.251 | 0.197
12 | 6 | 1 | 0.303 | 0.238
14 | 6 | 0.8 | 0.283 | 0.223
14 | 6 | 1 | 0.343 | 0.269
14 | 6 | 1.5 | 0.471 | 0.37
14 | 7 | 0.8 | 0.299 | 0.235
14 | 7 | 1 | 0.363 | 0.285
14 | 7 | 1.5 | 0.501 | 0.394
14 | 10 | 0.8 | 0.347 | 0.273
14 | 10 | 1 | 0.423 | 0.332
14 | 10 | 1.5 | 0.591 | 0.464
14 | 10 | 2 | 0.731 | 0.574
15 | 6 | 0.8 | 0.299 | 0.235
15 | 6 | 1 | 0.363 | 0.285
15 | 6 | 1.5 | 0.501 | 0.394
15 | 6 | 2 | 0.611 | 0.48
16 | 8 | 0.8 | 0.347 | 0.273
16 | 8 | 1 | 0.423 | 0.332
16 | 8 | 1.5 | 0.591 | 0.464
16 | 8 | 2 | 0.731 | 0.574
18 | 12 | 0.8 | 0.411 | 0.323
18 | 12 | 1 | 0.503 | 0.395
18 | 12 | 1.5 | 0.711 | 0.559
18 | 12 | 2 | 0.891 | 0.7
18 | 9 | 0.8 | 0.395 | 0.31
18 | 9 | 1 | 0.483 | 0.379
18 | 9 | 1.5 | 0.681 | 0.535
18 | 9 | 2 | 0.851 | 0.668
18 | 10 | 0.8 | 0.411 | 0.323
18 | 10 | 1 | 0.503 | 0.395
18 | 10 | 1.5 | 0.711 | 0.559
18 | 10 | 2 | 0.891 | 0.7
18 | 14 | 0.8 | 0.475 | 0.373
18 | 14 | 1 | 0.583 | 0.458
18 | 14 | 1.5 | 0.831 | 0.653
18 | 14 | 2 | 1.051 | 0.825
19 | 8 | 0.8 | 0.411 | 0.323
19 | 8 | 1 | 0.503 | 0.395
19 | 8 | 1.5 | 0.711 | 0.559
19 | 8 | 2 | 0.891 | 0.7
19 | 10 | 0.8 | 0.443 | 0.348
19 | 10 | 1 | 0.543 | 0.426
19 | 10 | 1.5 | 0.771 | 0.606
19 | 10 | 2 | 0.971 | 0.763
19 | 12 | 0.8 | 0.475 | 0.373
19 | 12 | 1 | 0.583 | 0.458
19 | 12 | 1.5 | 0.831 | 0.653
19 | 12 | 2 | 1.05 | 0.825
19 | 12 | 2.5 | 1.24 | 0.976
22 | 9 | 0.8 | 0.459 | 0.361
22 | 9 | 1 | 0.563 | 0.442
22 | 9 | 1.5 | 0.801 | 0.629
22 | 9 | 2 | 1.011 | 0.794
22 | 9 | 2.5 | 1.19 | 0.936
22 | 14 | 0.8 | 0.539 | 0.423
22 | 14 | 1 | 0.663 | 0.52
22 | 14 | 1.5 | 0.951 | 0.746
22 | 14 | 2 | 1.21 | 0.951
22 | 14 | 2.5 | 1.44 | 1.13
24 | 12 | 0.8 | 0.539 | 0.423
24 | 12 | 1 | 0.663 | 0.52
24 | 12 | 1.5 | 0.951 | 0.747
24 | 12 | 2 | 1.21 | 0.951
24 | 12 | 2.5 | 1.44 | 1.13
25 | 10 | 0.8 | 0.523 | 0.411
25 | 10 | 1 | 0.643 | 0.505
25 | 10 | 1.5 | 0.921 | 0.723
25 | 10 | 2 | 1.17 | 0.92
25 | 10 | 2.5 | 1.39 | 1.09
25 | 15 | 1 | 0.743 | 0.583
25 | 15 | 1.5 | 1.07 | 0.841
25 | 15 | 2 | 1.37 | 1.08
25 | 15 | 2.5 | 1.64 | 1.29
28 | 11 | 1 | 0.723 | 0.567
28 | 11 | 1.5 | 1.04 | 0.818
28 | 11 | 2 | 1.33 | 1.05
28 | 11 | 2.5 | 1.59 | 1.25
28 | 14 | 1 | 0.783 | 0.615
28 | 14 | 1.5 | 1.13 | 0.888
28 | 14 | 2 | 1.45 | 1.14
28 | 14 | 2.5 | 1.74 | 1.37
28 | 16 | 1 | 0.823 | 0.646
28 | 16 | 1.5 | 1.19 | 0.935
28 | 16 | 2 | 1.53 | 1.2
28 | 16 | 2.5 | 1.84 | 1.45
28 | 22 | 1 | 0.943 | 0.74
28 | 22 | 1.5 | 1.37 | 1.08
28 | 22 | 2 | 1.77 | 1.39
28 | 22 | 2.5 | 2.14 | 1.68
28 | 22 | 3 | 2.49 | 1.95
28 | 22 | 3.5 | 2.8 | 2.2
30 | 12 | 1.5 | 1.13 | 0.888
30 | 12 | 2 | 1.45 | 1.14
30 | 12 | 2.5 | 1.74 | 1.37
30 | 12 | 3 | 2.01 | 1.57
32 | 13 | 1.5 | 1.22 | 0.959
32 | 13 | 2 | 1.57 | 1.23
32 | 13 | 2.5 | 1.9 | 1.49
32 | 13 | 3 | 2.19 | 1.72
32 | 16 | 1.5 | 1.31 | 1.03
32 | 16 | 2 | 1.69 | 1.33
32 | 16 | 2.5 | 2.04 | 1.6
32 | 16 | 3 | 2.37 | 1.86
32 | 25 | 1.5 | 1.58 | 1.24
32 | 25 | 2 | 2.05 | 1.61
32 | 25 | 2.5 | 2.49 | 1.96
32 | 25 | 3 | 2.91 | 2.28
35 | 14 | 1.5 | 1.34 | 1.05
35 | 14 | 2 | 1.73 | 1.36
35 | 14 | 2.5 | 2.09 | 1.64
35 | 14 | 3 | 2.43 | 1.9
35 | 14 | 3.5 | 2.73 | 2.14
36 | 18 | 1.5 | 1.49 | 1.17
36 | 18 | 2 | 1.93 | 1.52
36 | 18 | 2.5 | 2.34 | 1.84
36 | 18 | 3 | 2.73 | 2.14
36 | 18 | 3.5 | 3.08 | 2.42
36 | 28 | 2 | 2.33 | 1.83
37 | 15 | 2 | 1.85 | 1.45
37 | 15 | 2.5 | 2.24 | 1.76
37 | 15 | 3 | 2.61 | 2.05
37 | 15 | 3.5 | 2.94 | 2.31
37 | 15 | 4 | 3.25 | 2.55
40 | 16 | 2 | 2.01 | 1.58
40 | 16 | 2.5 | 2.44 | 1.92
40 | 16 | 3 | 2.85 | 2.23
40 | 16 | 3.5 | 3.22 | 2.53
40 | 16 | 4 | 3.57 | 2.8
40 | 20 | 2 | 2.17 | 1.7
40 | 20 | 2.5 | 2.64 | 2.07
40 | 20 | 3 | 3.09 | 2.42
40 | 20 | 3.5 | 3.5 | 2.75
40 | 20 | 4 | 3.86 | 3.05
40 | 25 | 2 | 2.37 | 1.86
40 | 25 | 2.5 | 2.89 | 2.27
40 | 25 | 3 | 3.39 | 2.66
40 | 25 | 3.5 | 3.85 | 3.02
40 | 25 | 4 | 4.29 | 3.36
42 | 30 | 2 | 2.65 | 2.08
45 | 30 | 2 | 2.77 | 2.18
45 | 30 | 2.5 | 3.39 | 2.66
45 | 30 | 3 | 3.99 | 3.13
45 | 30 | 3.5 | 4.55 | 3.57
45 | 30 | 4 | 5.09 | 3.99
48 | 30 | 2 | 2.89 | 2.27
48 | 30 | 2.5 | 3.54 | 2.78
50 | 32 | 2 | 3.05 | 2.4
50 | 32 | 2.5 | 3.74 | 2.94
50 | 32 | 3 | 4.41 | 3.46
55 | 38 | 2 | 3.49 | 2.74
55 | 38 | 2.5 | 4.29 | 3.37
55 | 38 | 3 | 5.07 | 3.98
55 | 38 | 3.5 | 5.81 | 4.56
55 | 38 | 4 | 6.53 | 5.12
60 | 40 | 3.5 | 6.3 | 4.95
60 | 40 | 4 | 7.09 | 5.56
60 | 40 | 5 | 8.57 | 6.73
70 | 50 | 4 | 8.69 | 6.82
70 | 50 | 5 | 10.57 | 8.3
70 | 50 | 6 | 12.34 | 9.69
70 | 50 | 7 | 14 | 10.99
80 | 60 | 4 | 10.29 | 8.07
80 | 60 | 5 | 12.57 | 9.87
80 | 60 | 6 | 14.74 | 11.57
80 | 60 | 7 | 16.8 | 13.19
90 | 60 | 4 | 11.09 | 8.7
90 | 60 | 5 | 13.57 | 10.65
90 | 60 | 6 | 15.94 | 12.52
90 | 60 | 7 | 18.2 | 14.29
100 | 70 | 5 | 15.57 | 12.22
100 | 70 | 6 | 18.34 | 14.4
100 | 70 | 7 | 21 | 16.48
100 | 70 | 8 | 23.54 | 18.48
110 | 75 | 5 | 17.07 | 13.4
110 | 75 | 6 | 20.14 | 15.81
110 | 75 | 7 | 23.1 | 18.13
110 | 75 | 8 | 25.94 | 20.36
120 | 80 | 6 | 21.94 | 17.22
120 | 80 | 7 | 25.2 | 19.78
120 | 80 | 8 | 28.34 | 22.25
120 | 80 | 9 | 31.37 | 24.63
130 | 85 | 6 | 23.74 | 18.64
130 | 85 | 7 | 27.3 | 21.43
130 | 85 | 8 | 30.74 | 24.13
130 | 85 | 9 | 34.07 | 26.75
140 | 80 | 7 | 28 | 21.98
140 | 80 | 8 | 31.54 | 24.76
140 | 80 | 9 | 34.97 | 27.45
140 | 80 | 10 | 38.29 | 30.05
150 | 75 | 7 | 28.7 | 22.53
150 | 75 | 8 | 32.34 | 25.39
150 | 75 | 9 | 35.87 | 28.16
150 | 75 | 10 | 39.29 | 30.84
160 | 65 | 8 | 32.34 | 25.39
160 | 65 | 9 | 35.87 | 28.16
160 | 65 | 10 | 39.29 | 30.84
160 | 65 | 11 | 42.59 | 33.43