## 高频焊接钢管
型号(mm) | 直径(mm) | 外径(mm) | 壁厚(mm) | 理论重量(Kg/m) | 每根重量(Kg/根) | 每吨根数(根/T) | 每捆根数(根/捆)
15 | 1/2" | 26.8 | 2.75 | 1.73 | 10.38 | 96.3 | 163
25 | 1" | 42.3 | 3.25 | 3.32 | 19.92 | 50.2 | 61
40 | 3/2" | 60 | 3.5 | 5.17 | 31.02 | 32.2 | 37
65 | 5/2" | 88.5 | 4 | 8.84 | 53.04 | 18.9 | 19
100 | 4" | 140 | 4.5 | 15.9 | 95.4 | 10.48 | 14
150 | 6" | 165 | 4.5 | 18.87 | 113.32 | 8.8 | 14