## 无缝铜水管、铜气管
公称通径(mm) | 外径 | 平均外径A |  | 壁厚和允许偏差(mm) | [5 empty] | 理论重量(Kg/m)
|  | 允许偏差 |  | 类型A |  | 类型B |  | 类型C |  | 类型A | 类型B | 类型C
|  | 半硬态（Y2） | 硬态（Y） | 壁厚 | 允许偏差B | 壁厚 | 允许偏差B | 壁厚 | 允许偏差B
5 | 6 | ±0.08 | ±0.04 | 1 | ±0.10 | 0.8 | ±0.08 | 0.6 | ±0.06 | 0.14 | 0.116 | 0.091
6 | 8 | [8 empty] | 0.196 | 0.161 | 0.124
8 | 10 | [8 empty] | 0.252 | 0.206 | 0.158
10 | 12 | [8 empty] | 0.362 | 0.251 | 0.191
15 | 15 |  |  | 1.2 | ±0.12 | 1 | ±0.10 | 0.7 | ±0.07 | 0.463 | 0.391 | 0.28
22 | 22 | ±0.09 | ±0.06 | 1.5 | ±0.15 | 1.2 | ±0.12 | 0.9 | ±0.09 | 0.86 | 0.698 | 0.531
25 | 28 |  |  | 1.5 | ±0.15 | 1.2 | ±0.12 | 0.9 | ±0.09 | 1.111 | 0.899 | 0.682
32 | 35 | ±0.10 | ±0.07 | 2 | ±0.20 | 1.5 | ±0.15 | 1.2 | ±0.12 | 1.845 | 1.405 | 1.134
40 | 42 |  |  | 2 | ±0.20 | 1.5 | ±0.15 |  |  | 2.237 | 1.699 | 1.369
50 | 54 |  |  | 2.5 | ±0.25 | 2 | ±0.20 |  |  | 3.6 | 2.908 | 1.772
65 | 67 | ±0.12 | ±0.08 | 2.5 | ±0.25 | 2 | ±0.20 | 1.5 | ±0.15 | 4.059 | 3.635 | 2.747
80 | 85 | ±0.15 | ±0.12 | 2.5 | ±0.25 | 2 | ±0.20 |  |  | 5.138 | 4.138 | 3.125
100 | 108 | ±0.25 | ±0.18 | 3.5 | ±0.35 | 2.5 | ±0.25 |  |  | 10.226 | 7.374 | 4.467
125 | 133 | ±0.35 | ±0.60 | 3.5 | ±0.35 | 2.5 | ±0.25 |  |  | 12.673 | 9.122 | 5.515
150 | 159 | ±0.35 | ±0.60 | 4 | ±0.48 | 3 | ±0.30 | 2 | ±0.20 | 17.355 | 13.085 | 8.779
200 | 219 | — | ±0.95 | 6 | ±0.72 | 5 | ±0.60 | 4 | ±0.40 | 35.733 | 29.917 | 24.046
250 | 267 | — | ±1.25 | 7 | ±0.84 | 6 | ±0.72 | 5 | ±0.50 | 50.96 | 43.848 | 36.68
300 | 325 | — | ±1.25 | 8 | ±0.96 | 7 | ±0.84 | 6 | ±0.60 | 71.008 | 63.328

## 空调铜管
标准尺寸 | 外径(mm) | 壁厚(mm) | 重量(kg/m) | 允许偏差A
|  |  |  | 平均外径B(mm) | 壁厚 (mm)
1/8 | 0.125(3.18) | 0.030(0.762) | 0.0347(0.0516) | 0.002(0.051) | 0.003(0.08)
3/16 | 0.187(4.75) | 0.030(0.762) | 0.0575(0.0856) | 0.002(0.051) | 0.003(0.08)
1/4 | 0.250(6.35) | 0.030(0.762) | 0.0804(0.120) | 0.002(0.051) | 0.003(0.08)
5/16 | 0.312(7.92) | 0.032(0.813) | 0.109(0.162) | 0.002(0.051) | 0.003(0.08)
3/8 | 0.375(9.52) | 0.032(0.813) | 0.134(0.199) | 0.002(0.051) | 0.003(0.08)
1/2 | 0.500(12.7) | 0.032(0.813) | 0.182(0.271) | 0.002(0.051) | 0.003(0.08)
5/8 | 0.625(15.9) | 0.035(0.889) | 0.251(0.373) | 0.002(0.051) | 0.004(0.11)
3/4 | 0.750(19.1) | 0.035(0.889) | 0.305(0.454) | 0.0025(0.064) | 0.004(0.11)
3/4 | 0.750(19.1) | 0.042(1.07) | 0.362(0.539) | 0.0025(0.064) | 0.004(0.11)
7/8 | 0.875(22.3) | 0.045(1.14) | 0.455(0.677) | 0.003(0.076) | 0.004(0.11)
11/8 | 1.125(28.6) | 0.050(1.27) | 0.665(0.975) | 0.0035(0.089) | 0.005(0.13)
13/8 | 1.375(34.9) | 0.055(1.40) | 0.884(1.32) | 0.004(0.10) | 0.006(0.15)
15/8 | 1.625(41.3) | 0.060(1.52) | 1.14(1.70) | 0.0045(0.11) | 0.006(0.15)