## 钢丝
公称尺寸(mm) | 圆 形 |  | 方 形 |  | 六角形
| 截面面积(mm2) | 理论质量(kg/1000m) | 截面面积(mm2) | 理论质量(kg/1000m) | 截面面积(mm3) | 理论质量(kg/1000m)
0.05 | 0.002 | 0.016
0.055 | 0.0024 | 0.019
0.063 | 0.0031 | 0.024
0.07 | 0.0038 | 0.03
0.08 | 0.005 | 0.039
0.09 | 0.0064 | 0.05
0.1 | 0.0079 | 0.062
0.11 | 0.0095 | 0.075
0.12 | 0.0113 | 0.089
0.14 | 0.0154 | 0.121
0.16 | 0.0201 | 0.158
0.18 | 0.0254 | 0.199
0.2 | 0.0314 | 0.246
0.22 | 0.038 | 0.298
0.25 | 0.0491 | 0.385
0.28 | 0.0616 | 0.484
0.30* | 0.0707 | 0.555
0.32 | 0.0804 | 0.631
0.35 | 0.096 | 0.7514
0.4 | 0.126 | 0.989
0.45 | 0.159 | 1.248
0.5 | 0.196 | 1.539 | 0.25 | 1.962
0.55 | 0.238 | 1.868 | 0.302 | 2.371
0.60* | 0.283 | 2.22 | 0.36 | 2.826
0.63 | 0.312 | 2.447 | 0.397 | 3.116
0.7 | 0.385 | 3.021 | 0.49 | 3.846
0.8 | 0.503 | 3.948 | 0.64 | 5.024
0.9 | 0.636 | 4.99B | 0.81 | 6.358
1 | 0.785 | 6.162 | 1 | 7.85
1.1 | 0.95 | 7.458 | 1.21 | 9.498
1.2 | 1.131 | 8.878 | 1.44 | 11.3
1.4 | 1.539 | 12.08 | 1.96 | 15.39
1.6 | 2.011 | 15.79 | 2.56 | 20.1 | 2.217 | 17.4
1.8 | 2.545 | 19.98 | 3.24 | 25.43 | 2.806 | 22.03
2 | 3.142 | 24.66 | 4 | 31.4 | 3.464 | 27.2
2.2 | 3.801 | 29.84 | 4.84 | 37.99 | 4.192 | 32.91
2.5 | 4.909 | 38.54 | 6.25 | 49.06 | 5.413 | 42.49
2.8 | 6.158 | 48.34 | 7.84 | 61.54 | 6.79 | 53.3
3 | 7.069 | 55.49 | 9 | 70.65 | 7.795 | 61.19
3.2 | 8.042 | 63.13 | 10.24 | 80.38 | 8.869 | 69.62
3.5 | 9.621 | 75.52 | 12.25 | 96.16 | 10.61 | 83.29
4 | 12.57 | 98.67 | 16 | 125.6 | 13.86 | 108.8
4.5 | 15.9 | 124.8 | 20.25 | 159 | 17.54 | 137.7
5 | 19.64 | 154.2 | 25 | 196.2 | 21.65 | 170
5.5 | 23.76 | 186.5 | 30.25 | 237.5 | 26.2 | 205.7
6.00* | 28.27 | 221.9 | 36 | 282.6 | 31.18 | 244.8
6.3 | 31.17 | 244.7 | 39.69 | 311.6 | 34.38 | 269.9
7 | 38.48 | 302.1 | 49 | 384.6 | 42.44 | 333.2
8 | 50.27 | 394.6 | 64 | 502.4 | 55.43 | 435.1
9 | 63.62 | 499.4 | 81 | 635.8 | 70.15 | 550.7
10 | 78.54 | 616.5 | 100 | 785 | 86.61 | 679.9
11 | 95.03 | 746
12 | 113.1 | 887.8
14 | 153.9 | 1208.1
16 | 201.1 | 1578.6