## 冷轧铜条
厚度（mm） | 宽度（mm） | 长度（mm） | 理论重量（kg/m2） | 厚度（mm） | 宽度（mm） | 长度 （mm） | 理论重量（kg/m2）
0.2 | 200~400 | 500~800 | 1.78 | 2.5 | 200~500 | 500~2000 | 22.25
0.25 |  |  | 2.23 | 2.75 |  |  | 24.48
0.3 |  |  | 2.67 | 3 |  | 1000~2000 | 26.7
0.35 |  |  | 3.12 | 3.5 |  |  | 31.15
0.4 | 200~500 | 500~2000 | 3.56 | 4 |  |  | 35.6
0.45 |  |  | 4.01 | 4.5 |  |  | 40.05
0.5 |  |  | 4.45 | 5 |  |  | 44.5
0.6 |  |  | 5.34 | 5.5 |  |  | 48.95
0.7 |  |  | 6.23 | 6 |  |  | 53.4
0.8 |  |  | 7.12 | 6.5 |  |  | 57.85
0.9 |  |  | 8.01 | 7 |  |  | 62.3
1 |  |  | 8.9 | 8 |  |  | 71.2
1.2 |  |  | 10.68 | 9 |  |  | 80.1
1.3 |  |  | 11.57 | 10 |  |  | 89
1.4 |  |  | 12.46 | 11 |  |  | 97.9
1.5 |  |  | 13.35 | 12 |  |  | 106.8
1.6 |  |  | 14.69 | 13 |  |  | 115.7
1.8 |  |  | 16.02 | 14 |  |  | 124.6
2 |  |  | 17.8 | 15 |  |  | 133.5