## 热轧铜条
厚度（mm） | 宽度（mm） | 长度（mm） | 理论重量（kg/m2）
4 | 200~500 | ≥1000 | 35.6
4.5 |  |  | 40.05
5 |  |  | 44.05
5.5 |  |  | 48.95
6 |  |  | 53.4
6.5 |  |  | 57.85
7 |  |  | 62.3
7.5 |  |  | 66.75
8 | 200~500 | ≥1000 | 71.2
9 |  |  | 80.1
10 |  |  | 89
11 |  |  | 97.9
12 |  |  | 106.8
13 |  |  | 115.7
14 |  |  | 124.6
15 |  |  | 133.5