## 热轧黄铜板
厚度（mm） | 宽度（mm） | [8 empty] | 理论重量（kg/m2）
| 200~500 | 600~900 | 1000~1200 | 1300~1500 | 1600~1800 | 1900~2200 | 2300~2500 | 2600~2800 | 2900~3000
最大长度（mm）
5 | 3000 | 3500 | 4000 | 6000 | 6000 | - | - | - | - | 42.5
5.5 | 3000 | 3500 | 4000 | 6000 | 6000 | - | - | - | - | 46.75
6 | 3000 | 3500 | 4000 | 6000 | 6000 | - | - | - | - | 51
6.5 | 3200 | 3500 | 4000 | 6000 | 6000 | - | - | - | - | 55.25
7 | 3200 | 3500 | 4000 | 6000 | 6000 | - | - | - | - | 59.5
7.5 | 3200 | 3500 | 4000 | 6000 | 6000 | - | - | - | - | 63.75
8 | 3500 | 4000 | 5000 | 6000 | 5500 | 4800 | 4200 | 3700 | 3500 | 68
9 | 3500 | 4000 | 5000 | 6000 | 5000 | 4200 | 3700 | 3300 | 3100 | 76.5
10 | 3500 | 4000 | 5000 | 5500 | 4500 | 3800 | 3300 | 3000 | 3000 | 85
11 | 3500 | 4000 | 5000 | 5000 | 4000 | 3400 | 3000 | 2800 | - | 93.5
12 | 3500 | 4000 | 5000 | 4500 | 3800 | 3100 | 2800 | - | - | 102
13 | 3500 | 4000 | 5000 | 4000 | 3600 | 2900 | - | - | - | 110.5
14 | 3500 | 4000 | 4500 | 3800 | 3300 | 2700 | - | - | - | 119
15 | 4000 | 4500 | 4500 | 3600 | 3100 | 2500 | - | - | - | 127.5
16 | 4000 | 4500 | 4300 | 3400 | 2900 | 2400 | - | - | - | 136
17 | 4000 | 4500 | 4000 | 3200 | 2700 | 2200 | - | - | - | 144.5
18 | 4000 | 4500 | 3900 | 3000 | 2600 | - | - | - | - | 153
19 | 4000 | 4500 | 3700 | 2800 | 2400 | - | - | - | - | 161.5
20 | 4000 | 4500 | 3500 | 2600 | 2300 | - | - | - | - | 170
21 | - | 4000 | 3200 | 2500 | 2200 | - | - | - | - | 178.5
22 | - | 4000 | 3000 | 2400 | 2100 | - | - | - | - | 187
23 | - | 4000 | 3000 | 2400 | 2000 | - | - | - | - | 195.5
24 | - | 3500 | 2800 | 2200 | 1900 | - | - | - | - | 204
25 | - | 3500 | 2800 | 2000 | 1800 | - | - | - | - | 212.5