## 冷轧黄钢板
厚度（mm） | 宽度和长度（mm） | 理论重量（kg/m2） | 厚度（mm） | 宽度和长度（mm） | 理论重量（kg/m2）
0.2 | 200~500 500~600 600~700 700~800 ＞800 | 1.7 | 2 | 200~500 500~600 600~700 700~800 ＞800 | 17
0.25 |  | 2.13 | 2.25 |  | 19.13
0.3 |  | 2.55 | 2.5 |  | 21.25
0.35 |  | 2.98 | 2.75 |  | 23.38
0.4 |  | 3.4 | 3 |  | 25.5
0.45 |  | 3.82 | 3.5 |  | 29.75
0.5 |  | 4.25 | 4 |  | 34
0.6 |  | 5.1 | 4.5 |  | 38.2
0.7 |  | 5.95 | 5 |  | 42.5
0.8 |  | 6.8 | 5.5 |  | 46.75
0.9 |  | 7.65 | 6 |  | 51
1 |  | 8.5 | 6.5 |  | 55.25
1.1 |  | 9.35 | 7 |  | 59.5
1.2 |  | 10.2 | 7.5 |  | 63.75
1.35 |  | 11.48 | 8 |  | 68
1.5 |  | 12.75 | 9 |  | 76.5
1.65 |  | 14.03 | 10 |  | 85
1.8 |  | 15.3