## 纯铜带
厚度（mm） | 宽度（mm） | 长度（m） | 理论重量（kg/m2） | 厚度（mm） | 宽度（mm） | 长度（m） | 理论重量（kg/m2）
0.05 | 18~150 | ≥20 | 0.44 | 0.5 | 18~300 | ≥10 | 4.45
0.06 |  |  | 0.53 | 0.55 |  |  | 4.9
0.07 |  |  | 0.62 | 0.6 |  |  | 5.34
0.08 |  |  | 0.71 | 0.65 |  |  | 5.79
0.09 |  |  | 0.8 | 0.7 |  |  | 6.23
0.1 | 18~300 |  | 0.89 | 0.75 |  |  | 6.68
0.12 |  |  | 1.07 | 0.8 |  |  | 7.12
0.15 |  |  | 1.34 | 0.85 |  |  | 7.57
0.18 |  |  | 1.6 | 0.9 |  |  | 8.01
0.2 |  |  | 1.78 | 1 |  |  | 8.9
0.22 |  |  | 1.96 | 1.1 |  |  | 9.79
0.25 |  |  | 2.23 | 1.2 |  | ≥7 | 10.68
0.3 |  |  | 2.67 | 1.3 |  |  | 11.57
0.35 |  |  | 3.12 | 14.4 |  |  | 12.46
0.4 |  |  | 3.56 | 1.5 |  |  | 13.35
0.45 |  |  | 4.01