## 铝及铝合金直角角型材
序 号 | 主要尺寸（mm） |  | 截面面积（mm2） | 理论重量（kg/m）
| H=B | b
1 | 12 | 1 | 0.234 | 0.065
2 | 12 | 2 | 0.44 | 0.122
3 | 12.5 | 1.6 | 0.377 | 0.105
4 | 15 | 1 | 0.294 | 0.082
5 | 15 | 1.2 | 0.353 | 0.098
6 | 15 | 1.5 | 0.434 | 0.121
7 | 15 | 2 | 0.564 | 0.157
8 | 15 | 3 | 0.82 | 0.223
9 | 16 | 1.6 | 0.429 | 0.119
10 | 16 | 2.4 | 0.726 | 0.202
11 | 18 | 1.5 | 0.524 | 0.146
12 | 18 | 2 | 0.684 | 0.19
13 | 19 | 1.6 | 0.585 | 0.163
14 | 19 | 2.4 | 0.861 | 0.239
15 | 19 | 3.2 | 1.125 | 0.313
16 | 20 | 1 | 0.397 | 0.11
17 | 20 | 1.2 | 0.473 | 0.131
18 | 20 | 1.5 | 0.584 | 0.162
19 | 20 | 2 | 0.764 | 0.212
20 | 20 | 3 | 1.14 | 0.137
21 | 20 | 4 | 1.475 | 0.41
22 | 20.5 | 1.6 | 0.633 | 0.176
23 | 23 | 2 | 0.68 | 0.245
24 | 25 | 1.2 | 0.597 | 0.166
25 | 25 | 1.3 | 0.734 | 0.204
26 | 25 | 1.6 | 0.777 | 0.216
27 | 25 | 2 | 0.964 | 0.268
28 | 25 | 2.5 | 1.189 | 0.331
29 | 25 | 3 | 1.41 | 0.392
30 | 25 | 3.2 | 1.509 | 0.429
31 | 25 | 3.5 | 1.641 | 0.456
32 | 25 | 4 | 1.857 | 0.516
33 | 25 | 5 | 2.242 | 0.623
34 | 27 | 2 | 1.041 | 0.289
35 | 27 | 2 | 1.09 | 0.303
36 | 30 | 1.5 | 0.884 | 0.246
37 | 30 | 2 | 1.164 | 0.324
38 | 30 | 2.5 | 1.438 | 0.4
39 | 30 | 3 | 1.72 | 0.478
40 | 30 | 4 | 2.24 | 0.623
41 | 32 | 2.4 | 1.491 | 0.415
42 | 32 | 3.2 | 1.957 | 0.554
43 | 32 | 3.5 | 2.131 | 0.592
44 | 32 | 6.5 | 3.723 | 1.036
45 | 35 | 3 | 2.005 | 0.557
46 | 35 | 4 | 2.657 | 0.739
47 | 38 | 2.4 | 1.773 | 0.498
48 | 38.3 | 3.5 | 2.562 | 0.712