## 铝及铝合金直丁字型材
序 号 | 主要尺寸（mm） |  |  | 截面面积（cm2） | 理论重量（kg/m）
| H | B | b
1 | 15 | 25 | 1 | 0.405 | 0.113
2 | 19 | 50 | 2 | 1.378 | 0.383
3 | 20 | 20 | 2 | 0.76 | 0.211
4 | 20 | 30 | 1.5 | 0.74 | 0.206
5 | 20 | 35 | 2 | 1.06 | 0.295
6 | 20 | 37 | 2 | 1.117 | 0.311
7 | 20 | 42 | 2 | 1.2 | 0.334
8 | 20 | 42 | 2 | 1.24 | 0.345
9 | 20 | 45 | 2 | 1.86 | 0.517
10 | 20 | 90 | 2 | 2.16 | 0.6
11 | 21 | 53 | 1.8 | 1.3 | 0.361
12 | 22 | 48 | 1.4 | 1.96 | 0.267
13 | 25 | 29 | 1.6 | 0.847 | 0.25
14 | 25 | 35 | 1.5 | 0.89 | 0.247
15 | 25 | 38 | 2.5 | 1.51 | 0.42
16 | 25 | 40 | 2 | 1.28 | 0.356
17 | 25 | 45 | 2.5 | 1.726 | 0.48
18 | 25 | 45 | 3 | 2.019 | 0.561
19 | 25 | 45 | 4 | 2.708 | 0.753
20 | 25 | 48 | 1.4 | 1.012 | 0.288
21 | 25 | 48 | 1.5 | 1.082 | 0.301
22 | 25 | 50 | 2 | 1.499 | 0.417
23 | 25 | 50 | 2.5 | 1.851 | 0.515
24 | 26 | 38 | 2.5 | 1.554 | 0.432
25 | 27 | 70 | 2 | 1.92 | 0.534
26 | 29 | 38 | 1.6 | 1.055 | 0.293
27 | 29 | 58 | 2.5 | 2.18 | 0.606
28 | 29 | 58 | 3.5 | 2.991 | 0.831
29 | 30 | 40 | 1.5 | 1.04 | 0.289
30 | 30 | 40 | 2 | 1.37 | 0.381
31 | 30 | 45 | 3 | 2.15 | 0.597
32 | 30 | 56 | 4 | 3.28 | 0.912
33 | 30 | 68 | 6.5 | 6.1 | 1.696
34 | 32 | 45 | 3 | 2.259 | 0.628
35 | 32 | 48 | 2.4 | 1.874 | 0.521
36 | 32 | 50 | 3 | 2.423 | 0.674
37 | 35 | 32 | 1.5 | 1 | 0.278
38 | 35 | 35 | 4 | 2.713 | 0.754
39 | 35 | 40 | 2 | 1.468 | 0.408
40 | 37 | 42 | 2 | 1.5 | 0.417
41 | 38 | 44 | 5 | 3.91 | 1.087
42 | 38 | 50 | 3.5 | 3.026 | 0.841
43 | 38 | 50 | 4.8 | 3.99 | 1.109
44 | 39 | 75 | 5 | 5.51 | 1.532
45 | 40 | 36 | 5 | 3.35 | 0.933
46 | 40 | 45 | 3 | 2.479 | 0.689
47 | 40 | 45 | 4 | 3.274 | 0.91
48 | 40 | 68 | 3 | 3.3 | 0.917
49 | 40 | 130 | 6 | 9.84 | 2.736
50 | 42 | 64 | 4 | 4.1 | 1.14
51 | 45 | 40 | 2.2 | 1.86 | 0.517
52 | 50 | 70 | 4 | 4.64 | 1.3
53 | 51 | 51 | 2.4 | 2.443 | 0.679
54 | 54 | 50 | 3 | 3.04 | 0.845
55 | 54 | 68 | 3 | 3.608 | 1.003
56 | 64 | 50 | 5 | 5.781 | 1.607
57 | 63 | 50 | 2 | 2.32 | 0.645
58 | 70 | 37 | 2 | 2.1 | 0.584
59 | 70 | 55 | 2 | 2.46 | 0.684
60 | 74 | 66 | 6 | 8.08 | 2.246
61 | 75 | 40 | 3 | 3.4 | 0.945
62 | 80 | 50 | 2 | 2.56 | 0.712
63 | 80 | 60 | 3 | 4.11 | 1.143
64 | 83 | 50 | 3 | 3.953 | 1.099
65 | 90 | 77 | 10 | 15.7 | 4.365