## 铝及铝合金等边等壁工字型材
序 号 | 主要尺寸（mm） |  |  | 截面面积（cm2） | 理论重量（kg/m）
| H | B | b
1 | 23 | 38 | 1.2 | 1.178 | 0.327
2 | 26 | 34.5 | 3.5 | 3.157 | 0.875
3 | 57 | 48 | 8 | 11 | 3.058
4 | 68 | 38 | 2.5 | 3.509 | 0.976
5 | 86 | 60 | 6 | 11.6 | 3.225