## Sheet1
材料名称 | 密度(g/cm3) | 材料名称 | 密度(g/cm3) | 材料名称 | 密度(g/cm3)
灰口铸铁 | 6.6-7.4 | B5,B10 | 8.9 | 钒 | 6.1
白口铸铁 | 7.4-7.7 | B19,B30 | 8.9 | 钛 | 4.51
可锻铸铁 | 7.2-7.4 | BMn3-12 | 8.4 | 钡 | 3.5
工为纯铁 | 7.87 | BMn40-1.5 | 8.9 | 铍 | 1.85
钢 材 | 7.85 | BMn43-0.5 | 8.9 | 镁 | 1.74
铸 铁 | 7.8 | BFe30-1-1 | 8.9 | 钙 | 1.74
低碳钢(含碳0.1%) | 7.85 | BFe5-1 | 8.9 | 钠 | 0.97
中碳钢(含碳0.4%) | 7.82 | BZn15-20 | 8.6 | 钾 | 0.86
高碳钢(含碳1%) | 7.81 | BAl16-1.5 | 8.7 | 砷 | 5.73
高碳钢(含钨9%) | 8.3 | BAl13-3 | 8.5 | 硒 | 4.8
高碳钢(含钨18%) | 8.7 | 纯镍,NSi0.19 | 8.85 | 硼 | 2.34
不碳钢(含铬1%) | 7.75 | NCu28-2.5-1.5 | 8.85 | 硅 | 2.33
纯铜(紫铜) | 8.9 | NMg01 | 8.85 | 华山松 | 0.455
黄铜 | 8.5 | NCu40-2-1 | 8.8 | 红松 | 0.44
工业纯铝 | 2.71 | NCr9 | 8.7 | 马尾松 | 0.533
铅 | 11.37 | 工业纯铝 | 2.71 | 云南松 | 0.588
锡 | 7.3 | LF2,LF43 | 2.68 | 红皮云杉 | 0.417
锌 | 7.2 | LF3,LF4 | 2.67 | 兴安落叶松 | 0.625
金 | 19.32 | LF5 | 2.65 | 长白落叶松 | 0.594
银 | 10.49 | LF6 | 2.64 | 四川红杉 | 0.452
镍 | 8.9 | LF10,LF11 | 2.65 | 臭冷杉 | 0.384
铬 | 7.19 | LF12 | 2.63 | 铁杉 | 0.5
铂 | 21.45 | LF21 | 2.73 | 杉木 | 0.376
钨 | 19.3 | LY1 | 2.76 | 柏木 | 0.6
硅 | 2.33 | LY2 | 2.75 | 水曲柳 | 0.686
碳化硅 | 3.1 | LY4,LY6 | 2.76 | 大叶榆(榆木) | 0.584
铸石 | 2.8-3.1 | LY7,LY8 | 2.8 | 白桦 | 0.607
聚氯乙烯 | 1.35-1.40 | LY9,LY10 | 2.8 | 楠木 | 0.61
聚苯乙烯 | 1.05-1.07 | LY11 | 2.8 | 柞栎(柞木) | 0.766
聚乙烯 | 0.92-0.95 | LY12 | 2.78 | 软木 | 0.1~0.4
聚丙烯 | 0.90-0.91 | LY16,LY17 | 2.84 | 香樟 | 0.58
聚四氟乙烯 | 2.1-2.3 | LD2 | 2.7 | 泡桐 | 0.283
尼 龙6 | 1.13 | LD5,LD6 | 2.75 | 胶合板 | 0.56
尼 龙66 | 1.15 | LD7 | 2.8 | 刨花板 | 0.4
尼 龙1010 | 1.04-1.06 | LD8 | 2.77 | 竹材 | 0.9
ABS树脂 | 1.02-1.08 | LD9,LD10 | 2.8 | 木炭 | 0.3~0.5
玻璃钢 | 1.4-2.1 | LD12 | 2.78 | 石墨 | 1.9~2.1
有机玻璃 | 1.18 | LT41 | 2.64 | 石膏(生) | 2.3~2.4
泡沫塑料 | 0.2 | LT62 | 2.71 | 生石灰 | 1.1
纯棉胶 | 0.93 | LT66 | 2.68 | 熟石灰 | 1.2
橡胶平板 | 1.6-1.8 | ZL101 | 2.66 | 水泥 | 1.2
皮革 | 0.4-1.2 | ZL102 | 2.65 | 碎石 | 1.32~2.0
石棉橡胶板 | 1.5-2.0 | ZL103 | 2.7 | 粗砂(干) | 1.4~1.95
石棉板 | 1.3-1.4 | ZL104 | 2.65 | 细砂(干) | 1.4~1.65
水泥 | 1.2 | ZL105 | 2.68 | 混凝土 | 1.8~2.45
杉木 | 0.376 | ZL106 | 2.73 | 泡沫混凝土 | 0.4~0.6
水曲柳 | 0.686 | ZL108,ZL109 | 2.68 | 普通粘土砖 | 1.7
红松 | 0.44 | ZL111 | 2.89 | 粘土耐火砖 | 2.1
竹材 | 0.9 | ZL201 | 2.78 | 硅质耐火砖 | 1.8~1.9
玻镁 | 1.9 | ZL202 | 2.91 | 镁质耐火砖 | 2.6
|  | ZL203 | 2.8 | 镁铬质耐火砖 | 2.8
灰铸铁(≤HT200) | 7.2 | ZL301 | 2.55 | 高铝质耐火砖 | 2.3~2.75
灰铸铁(≥HT250) | 7.35 | ZL303 | 2.63 | 大理石 | 2.6~2.7
白口铸铁 | 7.4~7.7 | ZL401 | 2.95 | 花岗石 | 2.6~3.0
可锻铸铁 | 7.2~7.4 | Zl402 | 2.81 | 石灰石 | 2.6~2.8
工业纯铁 | 7.87 | MB1 | 2.81 | 石板石 | 2.7~2.9
铸钢 | 7.8 | MB2,MB8 | 1.78 | 砂岩 | 2.2~2.5
钢材 | 7.85 | MB15 | 1.8 | 石英 | 2.5~2.8
低碳钢(含碳0.1%) | 7.85 | 锌板,锌阳极板 | 7.15 | 天然浮石 | 0.4~0.9
中碳钢(含碳0.4%) | 7.82 | 锌铜合金 | 7.2 | 滑石 | 2.6~2.8
高碳钢(含碳1%) | 7.81 | ZZnAl10-5 | 6.3 | 金刚石 | 3.5~3.6
高速钢(含钨9%) | 8.3 | ZZnAl9-1.5 | 6.2 | 金刚砂 | 4
高速钢(含钨18%) | 8.7 | ZZnAl4-1 | 6.7 | 普通刚玉 | 3.85~3.90
不锈钢(1Cr18Ni9) | 7.93 | ZZnAl4 | 6.6 | 白刚玉 | 3.9
不锈钢(1Cr13) | 7.75 | 铅板 | 11.34 | 碳化硅 | 3.1
不锈钢(1Cr17) | 7.7 | 铅箔 | 11.37 | 铸石 | 2.8~3.0
纯铜(紫铜) | 8.9 | PbSb0.5 | 11.32 | 云母 | 2.7~3.1
H96,H90 | 8.8 | PbSb2 | 11.25 | 地蜡 | 0.9
H80,H68 | 8.5 | PbSb4 | 11.15 | 地沥青 | 0.9~1.5
H62,H59 | 8.5 | PbSb6 | 11.06 | 石蜡 | 0.9
HPb74-3 | 8.7 | PbSb8 | 10.97 | 纤维蛇纹石石棉 | 2.2~2.4
HPb63-3 | 8.5 | 锡 | 7.3 | 角闪石石棉 | 3.2~3.3
HPb63-0.1 | 8.5 | ZChSnSb12-4-10 | 7.52 | 石棉板 | 1.3~1.4
HPb59-1 | 8.5 | ZChSnSb11-6 | 7.38 | 工业用毛毡 | 0.3
HSn90-1 | 8.8 | ZChSnSb8-4 | 7.39 | 橡胶石棉板 | 1.5~2.0
HSn70-1 | 8.54 | ZChSnSb4-4 | 7.34 | 纯橡胶 | 0.93
HSn62-1 | 8.5 | ZChPbSb16-16-2 | 9.29 | 平胶板 | 1.6~1.8
HSn60-1 | 8.5 | ZChPbSb15-5-3 | 9.6 | 皮革 | 0.4~1.2
HAl77-2 | 8.6 | ZChPbSb15-10 | 9.73 | 纤维纸板 | 1.3
HAl67-2.5 | 8.5 | ZChPbSb15-5 | 10.04 | 平板玻璃 | 2.5
HAl60-1.1 | 8.5 | ZChPbSb10-6 | 10.24 | 实验室用器皿玻璃 | 2.45
HAl66-6-3-2 | 8.5 | YG3X | 15~15.3 | 耐高温玻璃 | 2.23
HMn58-2 | 8.5 | YG4C | 14.9~15.2 | 石英玻璃 | 2.2
HMn57-3-1 | 8.5 | YG6X,YG6A | 14.6~15 | 陶瓷 | 2.3~2.45
HMn55-3-1 | 8.5 | YG6 | 14.6~15 | 碳化钙(电石) | 2.2
HFe59-1-1 | 8.5 | YG8N,YG8 | 14.5~14.9 | 酚醛压塑粉(胶木粉) | 1.40~1.50
HSi80-3 | 8.5 | YG8C | 14.5~14.9 | 酚醛碎布模塑料 | 1.4
HNi65-5 | 8.5 | YG11C | 14~14.4 | 脲甲醛压塑粉 | 1.5
QSn4-3 | 8.8 | YG15 | 13~14.2 | 三聚氰胺甲醛玻璃纤维塑料 | 2
QSn4-4-2.5 | 8.75 | YW1 | 12.6~13.5 | 三聚氰胺甲醛压塑料 | 1.5
QSn4-4-4 | 8.9 | YW2 | 12.4~13.5 | 硬质聚氯乙稀 | 1.45
QSn6.5-0.1 | 8.8 | YT5 | 12.5~13.2 | 软质聚氯乙稀 | 1.23
QSn6.5-0.4 | 8.8 | YT14 | 11.2~12 | 聚苯乙稀 | 1.04~1.07
QSn7-0.2 | 8.8 | YT30 | 9.3~9.7 | 高密度聚乙稀 | 0.95
QSn4-0.3 | 8.9 | YN10 | ≥6.3 | 低密度聚乙稀 | 0.92
QAl5 | 8.2 | 锇 | 22.5 | 聚四氟乙稀 | 2.1~2.3
QAl7 | 7.8 | 铱 | 22.4 | 聚丙稀 | 0.90~0.91
QAl9-2 | 7.6 | 铂 | 21.45 | 尼龙6 | 1.13
QAl9-4 | 7.5 | 金 | 19.32 | 尼龙66 | 1.15
QAl10-3-1.5 | 7.5 | 钨 | 19.3 | 尼龙1010 | 1.04~1.06
QAL10-4-4 | 7.5 | 钽 | 16.6 | ABS树脂 | 1.02~1.08
QAl11-6-6 | 7.5 | 汞 | 13.6 | 聚砜 | 1.24
QBe1.7 | 8.3 | 钍 | 11.5 | 聚甲醛 | 1.41~1.43
QBe1.9 | 8.3 | 银 | 10.5 | 聚碳酸脂 | 1.16~1.19
QBe2,QBe2.15 | 8.3 | 钼 | 10.2 | 聚酰亚胺 | 1.40~1.50
QSi1-3 | 8.6 | 铋 | 9.8 | 聚芳脂 | 1.25
QSi3-1 | 8.4 | 钴 | 8.9 | 聚对苯二甲酸丁二脂 | 1.45~1.55
QMn1.5 | 8.8 | 镉 | 8.65 | 玻璃钢 | 1.4~2.1
QMn5 | 8.6 | 铌 | 8.57 | 赛璐珞 | 1.35~1.40
QCd1 | 8.8 | 锰 | 7.43 | 有机玻璃 | 1.18
QCr0.5 | 8.9 | 铬 | 7.19 | 环氧树脂(无填料) | 1.2
ZQSn3-12-5 | 8.69 | 铈 | 6.9 | 环氧树脂(有填料) | 1.8
ZQSn3-7-5-1 | 8.7 | 锑 | 6.68 | 泡沫塑料 | 0.2
ZQSn3-5-5-5 | 8.84 | 锆 | 6.49 | 砂子堆积密度 | 1300–1600Kg/m3
ZQSn6-6-3 | 8.82 | 碲 | 6.24 | 石子堆积密度 | 1500–1800Kg/m3