## 高强度螺栓
序号 | 规格 | 无扣长(mm) | 通过厚度（mm） | 理论重量(kg)
1 | M16*80 | 30 | 36-40 | 0.308
2 | M16*85 | 30 | 36-40 | 0.317
3 | M16*90 | 35 | 36-40 | 0.325
4 | M20*75 | 30 | 36-40 | 0.541
5 | M20*85 | 30 | 36-40 | 0.563
6 | M20*90 | 35 | 36-40 | 0.576
7 | M20*95 | 40 | 36-50 | 0.589
8 | M20*100 | 45 | 40-50 | 0.602
9 | M24*90 | 30 | 36-40 | 0.918
10 | M24*95 | 30 | 36-40 | 0.939
11 | M24*100 | 40 | 35-50 | 0.959
12 | M24*120 | 45 | 35-50 | 1.032
13 | M24*130 | 50 | 36-50 | 1.069
14 | M27*90 | 35 | 36-50 | 0.785
15 | M27*100 | 35 | 36-50 | 0.88
16 | M27*115 | 40 | 36-40 | 0.95
17 | M27*120 | 40 | 36-50 | 0.98
18 | M27*130 | 45 | 36-50 | 1.03
19 | M30*100 | 45 | 36-50 | 1.38
20 | M30*110 | 45 | 36-50 | 1.44
21 | M30*120 | 40 | 36-50 | 1.5
22 | M30*130 | 40 | 36-50 | 1.55
23 | M30*140 | 50 | 45-60 | 1.61
24 | M30*150 | 60 | 45-60 | 1.951
25 | M30*170 | 65 | 50-80 | 2.069
26 | M30*180 | 70 | 50-80 | 2.127
27 | M36*115 | 40 | 36-50 | 1.848
28 | M36*120 | 40 | 36-50 | 2.36
29 | M36*130 | 45 | 36-50 | 2.44
30 | M36*140 | 50 | 36-50 | 2.52
31 | M36*150 | 50 | 35-50 | 2.6
32 | M36*160 | 50 | 35-50 | 2.68
33 | M36*170 | 50 | 36-50 | 2.76
34 | M36*180 | 50 | 36-50 | 2.84
35 | M42*130 | 45 | 36-50 | 2.91
36 | M42*140 | 45 | 36-50 | 3.75
37 | M42*150 | 50 | 45-60 | 3.965
38 | M42*160 | 50 | 45-60 | 4.18
39 | M42*170 | 50 | 45-60 | 4.29
40 | M42*180 | 50 | 45-65 | 4.4
41 | M42*185 | 50 | 50-70 | 4.45
42 | M45*145 | 50 | 36-50 | 4.015
43 | M45*180 | 50 | 45-60 | 4.95
44 | M45*200 | 60 | 45-60 | 5.28
45 | M48*150 | 65 | 50-80 | 5.67
46 | M48*160 | 65 | 50-80 | 5.81
47 | M48*155 | 40 | 36-50 | 5.121
48 | M48*200 | 40 | 36-50 | 6.38
49 | M56*180 | 45 | 36-50 | 9.01
50 | M56*185 | 50 | 36-50 | 9.11
51 | M156*200 | 50 | 35-50 | 9.4
52 | M56*230 | 50 | 35-50 | 9.98
53 | M60*190 | 50 | 35-50 | 11.07
54 | M60*220 | 50 | 36-50 | 11.74
55 | M60*230 | 50 | 36-50 | 2.84
56 | M60*240 | 45 | 36-50 | 12.18
57 | M64*200 | 45 | 36-50 | 13.68
58 | M64*205 | 50 | 45-60 | 13.81
59 | M68*215 | 50 | 45-60 | 15.44
60 | M72*230 | 50 | 45-60 | 17.5
61 | M76*250 | 50 | 45-65 | 20.38